## Table
Dielectric Constant, ε'
| Exp | Lowry | Error, % | CRIM | Error, % | L-LN | Error, % | LR | Error, %
Oil C1 | Mix | Mix (calc) |  | Mix(calc) |  | Mix (calc) |  | Mix (calc)
Sample 1 | 2.928193 | 3.10261 | 5.956463 | 2.74031 | 6.416336 | 3.384425 | 15.58066 | 3.260811 | 11.35916
Sample 2 | 2.91437 | 3.123165 | 7.164354 | 2.814509 | 3.426493 | 3.373761 | 15.76297 | 3.256965 | 11.75538
Sample 3 | 3.848531 | 3.875732 | 0.706808 | 3.500799 | 9.03544 | 4.185586 | 8.758031 | 4.044857 | 5.101338
Dielectric Constant, ε'
| Exp | Lowry | Error, % | CRIM | Error, % | L-LN | Error, % | LR | Error, %
Oil C2 | Mix | Mix (calc) |  | Mix(calc) |  | Mix (calc) |  | Mix (calc)
Sample 1 | 3.063187 | 3.387082 | 10.57378 | 2.999739 | 2.07131 | 3.676391 | 20.01848 | 3.54279 | 15.657
Sample 2 | 2.942114 | 3.353453 | 13.98105 | 3.026383 | 2.864229 | 3.591309 | 22.06558 | 3.483858 | 18.41342
Sample 3 | 4.016115 | 4.063321 | 1.175402 | 4.171851 | 3.877779 | 4.422973 | 10.13062 | 4.26824 | 6.277843
Dielectric Constant, ε'
| Exp | Lowry | Error, % | CRIM | Error, % | L-LN | Error, % | LR | Error, %
Oil C3 | Mix | Mix (calc) |  | Mix(calc) |  | Mix (calc) |  | Mix (calc)
Sample 1 | 2.922123 | 3.061244 | 4.760932 | 2.711251 | 7.21642 | 3.348616 | 14.59531 | 3.228196 | 10.47433
Sample 2 | 2.932084 | 3.089679 | 5.37482 | 2.790649 | 4.823727 | 3.329804 | 13.56438 | 3.230557 | 10.17955
Sample 3 | 3.933239 | 3.846095 | 2.215573 | 3.478877 | 11.55185 | 4.156006 | 5.66372 | 4.019723 | 2.198803
Dielectric Constant, ε'
| Exp | Lowry | Error, % | CRIM | Error, % | L-LN | Error, % | LR | Error, %
Water | Mix | Mix (calc) |  | Mix(calc) |  | Mix (calc) |  | Mix (calc)
Sample 1 | 6.76337 | 18.76478 | 177.4471 | 10.04317 | 48.49356 | 7.022218 | 3.827211 | 9.19671 | 35.97822
Sample 2 | 6.387419 | 15.98276 | 150.2226 | 7.743844 | 21.23589 | 5.833111 | 8.678124 | 7.38204 | 15.57155
Sample 3 | 7.056006 | 14.23617 | 101.7596 | 8.172012 | 15.81641 | 6.590828 | 6.592654 | 6.762612 | 4.158076
Loss Index, ε''
| Exp | Lowry | Error, % | CRIM | Error, % | L-LN | Error, % | LR | Error, %
Oil C1 | Mix | Mix (calc) |  | Mix(calc) |  | Mix (calc) |  | Mix (calc)
Sample 1 | 0.1225549 | 0.1923786 | 56.97349 | 0.1456579 | 18.85121 | 0.1945476 | 58.7433 | 0.3169612 | 158.628
Sample 2 | 0.1165191 | 0.1440168 | 23.59933 | 0.1250289 | 7.303369 | 0.1979761 | 69.90879 | 0.2001151 | 71.74449
Sample 3 | 0.20018 | 0.218367 | 9.085333 | 0.1948118 | 2.681695 | 0.2921649 | 45.95108 | 0.2807596 | 40.2536
Loss Index, ε''
| Exp | Lowry | Error, % | CRIM | Error, % | L-LN | Error, % | LR | Error, %
Oil C2 | Mix | Mix (calc) |  | Mix(calc) |  | Mix (calc) |  | Mix (calc)
Sample 1 | 0.1423689 | 0.2177307 | 52.93413 | 0.1618294 | 13.66904 | 0.2298229 | 61.42771 | 0.3328205 | 133.7733
Sample 2 | 0.1183401 | 0.1645247 | 39.02694 | 0.1329884 | 12.37811 | 0.2573339 | 117.4528 | 0.2301514 | 94.48297
Sample 3 | 0.1933848 | 0.2389322 | 23.55271 | 0.1952307 | 0.954495 | 0.3294317 | 70.35033 | 0.3519134 | 81.9757
Loss Index, ε''
| Exp | Lowry | Error, % | CRIM | Error, % | L-LN | Error, % | LR | Error, %
Oil C3 | Mix | Mix (calc) |  | Mix(calc) |  | Mix (calc) |  | Mix (calc)
Sample 1 | 0.1339299 | 0.1773695 | 32.43452 | 0.1603499 | 19.72674 | 0.2313081 | 72.70833 | 0.3238715 | 141.8216
Sample 2 | 0.1196462 | 0.1357509 | 13.46027 | 0.1326407 | 10.86083 | 0.2544215 | 112.6449 | 0.2298964 | 92.14687
Sample 3 | 0.1871003 | 0.209925 | 12.19918 | 0.1949345 | 4.187136 | 0.3265413 | 74.52741 | 0.3135887 | 67.60458
Loss Index, ε''
| Exp | Lowry | Error, % | CRIM | Error, % | L-LN | Error, % | LR | Error, %
Water | Mix | Mix (calc) |  | Mix(calc) |  | Mix (calc) |  | Mix (calc)
Sample 1 | 0.6922187 | 1.962391 | 183.4929 | 0.644003 | 6.965386 | 0.628742 | 9.170033 | 0.8564428 | 23.7243
Sample 2 | 0.5516206 | 0.9509289 | 72.38821 | 0.3618269 | 34.40657 | 0.2644281 | 52.06341 | 0.6201066 | 12.41541
Sample 3 | 0.8186319 | 0.6017283 | 26.49586 | 0.3181556 | 61.1357 | 0.3355508 | 59.01078 | 0.5064147 | 38.1389