## Sample name and LEED patterns
Sample # | Short axis | Sample type | LEED pattern names | Face orientation | Comments
1 |  | Original
2 |  | Original
3 |  | Original
4 |  | Original
5 | [1-12] | Original | LEED43 - 68 | Front face
6 | [-112] | Original | LEED71 - 80 | Back face
7 | [-112] | Original | LEED81 - 82 | Back face | Au evaporation
8 | [1-12] | Original | LEED83 - 86 |  | Au evaporation
9 | [1-12] | Original | LEED87 - 90 | Front face
10 | [1-12] | Original | LEED91 - 99 | Back face
11 | [1-12] | Original | LEED100 - 122 | Front face
12 | [-112] | Original | LEED123 - 130 | Front face
13 | [1-12] | Original
14 | [1-12] | Original | LEED131 - 133 | Back face
15 |  | Original |  |  | ELETTRA
16 |  | Original |  |  | ELETTRA
17 |  | Original |  |  | ELETTRA
18 |  | Original |  |  | ELETTRA
19 |  | Original |  |  | ELETTRA
20 | n/a | n/a | n/a | n/a | Unsure
21 | [-112] | Repolished | none |  | Split
22 | [-112] | Repolished | LEED134 - 138 | Back face
23 | [-112] | Repolished | LEED139 - 151 | Front face
24 | [-112] | Repolished | LEED152 - 156 | Front face | Au evaporation
25 | [1-12] | Original | LEED157 - 161 | Front face
26 | [-112] | Repolished | LEED162 - 167 | Front face
27 | [1-12] | Original | LEED168 - 169 | Front face
28 |  | Original | LEED170 - 172
29 | [-112] | New sample | LEED173 - 175
30 | [1-12] | New sample | LEED176 - 179 | Back face
31 | [-112] | New sample | LEED180 - 183 | n/a
32 | [-112] | New sample | LEED184 - 186 | Front face
33 | [-112] | New sample | LEED188- 191 | Front face | ELETTRA
34 | [1-12] | New sample | LEED192 | n/a
35 | [1-12] | New sample | LEED193 - 196 | Back face
36 | [1-12] | New sample | n/a | n/a
37 | [-112] | New sample | LEED197- 199 | Front face
38 | [1-12] | Original | LEED201 - 204 | Front face
39 | [1-12] | Original | LEED205 - 207 |  | ELETTRA
40 | [1-12] | Original |  | Front face | ELETTRA
41 | [1-12] | Original |  | Front face | ELETTRA
42 | [1-12] | Original | LEED208 - 209 | Non-sticky face (front face)
43 | [1-12] | New sample | LEED210 - 211 | Back face | Nice sharp LEED pattern but not 16 x 2
44 | [-112] | New sample | LEED212 - 217 | Front face | Nice 16 x2 pattern clearly vertical spots
45 | [-112] | New sample | LEED218 - 219 | Front face | Double domain - Sample had AES performed on it
46 | [-112] | New sample | LEED220 - 222 | Front face | 220 shows single - Double due to AES
47 | [-112] | New sample | LEED223 - 224 | Front face | Partial double domain - heating non-uniform?
48 | [-112] | New sample
49 | unsure
50 | [-112] | New sample |  |  | Nickel contamination, Elettra
51 | [-112] | New sample
52 | [1-12] | Original
53 | [1-12] | Original |  |  | Double domain Elettra, 3rd beamtime
54 | [1-12] | Original |  |  | Elettra, 3rd beamtime
55 | unsure |  |  |  | Elettra, 3rd beamtime
56 | unsure |  |  |  | Elettra, 3rd beamtime
58 | [1-12] | Original |  | Front face | Elettra, 3rd beamtime
63 | [-112] | New sample |  | Front face | Elettra, 3rd beamtime

## AES analysis
Element | Sample 42 | Date | 2018-02-21 | [6 empty] | Element | Sensitivity
| A275 | Perctange | A277 | Percentage | A278 | Percentage |  |  |  | Si | 0.35
Si | 0.14 | 73.77% | 0.334 | 90.85% | 0.3688571 | 93.49% |  |  |  | O | 0.5
C | 0.0228 | 12.01% | 0.02085 | 5.672% | 0.01645 | 4.169% |  |  |  | C | 0.2
N | 0.01214286 | 6.398% | 0.005182857 | 1.41% | 0.005142857 | 1.303% |  |  |  | N | 0.35
O | 0.01484 | 7.819% | 0.00759 | 2.065% | 0.00411 | 1.042%
Total | 0.1897829 |  | 0.3676229 |  | 0.39456
Element | Sample 42 | Date | 2018-02-23
| A279 | Percentage | A281 | Percentage | A282 | Percentage | A283 | Percentage
Si | 0.2894286 | 86.21% | 0.9857143 | 93.02% | 0.9857143 | 95.41% | 1.025714 | 96.8%
C | 0.0361 | 10.75% | 0.05465 | 5.157% | 0.0332 | 3.214% | 0.0206 | 1.944%
O | 0.01021 | 3.041% | 0.01928 | 1.819% | 0.01418 | 1.373% | 0.01326 | 1.251%
Total | 0.3357386 |  | 1.059644 |  | 1.033094 |  | 1.059574
Element | Sample 43 | Date | 2018-02-28
| A284 | Perctange | A285 | Percentage | A286 | Percentage
Si | 0.3602857 | 78.7% | 1.054286 | 95.39% | 1.154286 | 96.4%
C | 0.061335 | 13.4% | 0.03515 | 3.18% | 0.02978 | 2.487%
O | 0.0362 | 7.907% | 0.01578 | 1.428% | 0.01331 | 1.112%
Total | 0.4578207 |  | 1.105216 |  | 1.197376
Element | Sample 44 | Date | 2018-03-07 | [5 empty] | 2018-03-14
| A287 | Perctange | A288 | Percentage | A289 | Percentage | A290 | Percentage | A291 | Percentage | A292 | Percentage
Si | 0.6411429 | 94.75% | 0.6982857 | 95.37% | 0.6982857 | 96.91% | 0.5108571 | 92.48% | 0.6882857 | 94.15% | 0.9714286 | 98.12%
C | 0.01845 | 2.727% | 0.02395 | 3.271% | 0.0151 | 2.096% | 0.032 | 5.793% | 0.033 | 4.514% | 0.0106 | 1.071%
O | 0.01708 | 2.524% | 0.0099648 | 1.361% | 0.007142 | 0.9912% | 0.00954 | 1.727% | 0.0098 | 1.34% | 0.008 | 0.8081%
Total | 0.6766729 |  | 0.7322005 |  | 0.7205277 |  | 0.5523971 |  | 0.7310857 |  | 0.9900286
Conclusions
1. Remove most stuff
2. Do not overheat
3. Cannot remove all

## Flashing procedures
Date | AES # | Sample | Procedure before spectrum
2018-02-21 | 275 | 42 | Degassing
| 276 | 42 | One flash to 1240 C
| 277 | 42 | One flash to 1210 C
| 278 | 42 | One flash and an anneal
2018-02-23 | 279 | 42 | Left over two days
| 280 | 42 | Three flashes, up to 1230 C
| 281 | 42 | Three flashes, up to 1230 C
| 282 | 42 | Moved on sample to z = 6
| 283 | 42 | Three flashes, up to 1210 C
2018-02-28 | 284 | 43 | Degassing
| 285 | 43 | Reconstruction (4 flashes)
| 286 | 43 | Reconstruction (4 flashes)
2018-03-07 | 287 | 44 | Degassing
| 288 | 44 | Reconstruction (5 flashes)
| 289 | 44 | Moved on sample to z = 10
| 290 | 44 | Had to retake spectra as it didn't save
2018-03-14 | 291 | 44 | Left over a week z = 11
| 292 | 44 | 10 flashes (LEED217) Z = 11
2018-03-21 | 293 | 45 | Degassing
| 294 | 45 | 8 flashes (LEED218) z = 10
2018-03-28 | 295 | 46 | Degassing
| 296 | 46 | 7 flashes (LEED221) z = 8
| 297 | 46 | 7 flashes (LEED220) z = 11
Note on D17: Nathan Lewis: Clearly the surface had degraded because of the AES spectra that was obtained. A large amount of carbon was put down onto the surface. Question: Does the initial AES spectra that I obtain not help to produce a surface reconstruction? No because I have seen this type of this happening before.