## Sheet1
| Sample # | Scan name | Reconstruction | Photon energy | Photon Polarisation | Photoelectron energy range | Photoemission | Polarimeter | Direction | Tilt | Theta_x | Theta_y | Comments | Page reference
| Sample 29 | Si110_29_0001 | 16 x 2 | 80 | Horizontal | 71 - 75 eV | ARPES | n/a | n/a | 0 | 0 | 0 | different folder
|  | Si110_29_0001 | 16 x 2 | 80 | Horizontal | 71 - 75 eV | ARPES | n/a | n/a | 0 | 0 | 0 | Cloudy surface
|  | Si110_29_0002 | 16 x 2 | 80 | Horizontal | 71 - 75 eV | ARPES | n/a | n/a | 3 | 0 | 0 | Cloudy surface
|  | Si110_29_0003 | 16 x 2 | 80 | Horizontal | 71 - 75 eV | ARPES | n/a | n/a | 18 | 0 | 0 | Cloudy surface
|  | Si110_29_0004 | 16 x 2 | 80 | Horizontal | 71 - 75 eV | ARPES | n/a | n/a | 18 | 0 | 0 | Different sample position
|  | Si110_29_0005 | 16 x 2 | 80 | Horizontal | 71 - 75 eV | ARPES | n/a | n/a | 18 | 0 | 0 | MOLY
|  | Si110_29_0006 | 16 x 2 | 80 | Horizontal | 71 - 75 eV | ARPES | n/a | n/a | 18 | 0 | 0 | NOTHING
|  | Si110_29_0007 | 16 x 2 | 80 | Horizontal | 71 - 75 eV | ARPES | n/a | n/a | 18 | 0 | 0 | Does not exist
|  | Moly_29_0001 | n/a | 80 | Horizontal | 74.3 - 75.5 eV | SRPES | White | In-plane | 18 | 0 | 0
|  | Moly_29_0002 | n/a | 80 | Horizontal | 71 - 75 eV | ARPES | n/a | n/a | 18 | 0 | 0
|  | Moly_29_0003 | n/a |  |  | 74.3 - 75.5 eV | SRPES | White | In-plane | 18 | 0 | 0 | 50 meV step size
|  | Moly_29_0004 | n/a |  |  | 74.3 - 75.5 eV | SRPES | White | In-plane | 18 | 0 | 0 | Not sure about settings
|  | Moly_29_0005 | n/a | 80 | Horizontal | 74.3 - 75.5 eV | SRPES | White | In-plane | 18 | 0 | 0
|  | Moly_29_0006 | n/a | 80 | Horizontal | 74.5 - 74.6 eV | SRPES | White | In-plane | 18 | 0 | 0 | Delta E = 10 meV
Adjustments by Jun here
|  | Moly_29_0007 | n/a | 80 | Horizontal | 74.3 - 75.5 eV | SRPES | White | In-plane | 18 | 0 | 0 | Delta E = 50 meV
|  | Moly_29_0008 | n/a | 80 | Horizontal | 74.3 - 75.5 eV | SRPES | Black | In-plane | 18 | 0 | 0 | 80% pol.
|  | Moly_29_0009 | n/a | 80 | Horizontal | 74.3 - 75.5 eV | SRPES | Black | In-plane | 18 | 0 | 0 | Adjustments by Jun before this scan
|  | Moly_29_0010 | n/a | 80 | Horizontal | 74.3 - 75.5 eV | SRPES | Black | Out-of-plane | 18 | 0 | 0
|  | Moly_29_0011 | n/a | 80 | Horizontal | 74.3 - 75.5 eV | SRPES | White | Out-of-plane | 18 | 0 | 0
|  | Moly_29_0012 | n/a | 80 | Horizontal | 74.3 - 75.5 eV | SRPES | White | In-plane | 18 | 0 | 0
|  | Moly_29_0013 | n/a | 80 | Horizontal | 74.3 - 75.5 eV | SRPES | White | In-plane | 18 | 0 | 0
Sample 38
|  | Si110_38_0001 | Moly | 80 | Horizontal | 71 - 75 eV | ARPES | n/a | n/a | 0 | 0 | 0
|  | Si110_38_0002 | Moly | 80 | Horizontal | 71 - 75 eV | ARPES | n/a | n/a | 0 | 0 | 0
|  | Si110_38_0003 | 16 x 2 | 80 | Horizontal | 71 - 75 eV | ARPES | n/a | n/a | 0 | 0 | 0
|  | Si110_38_0004 | 16 x 2 | 80 | Horizontal | 71 - 75 eV | ARPES | n/a | n/a | 15 | 0 | 0
|  | Si110_38_0005 | 16 x 2 | 80 | Horizontal | 71 - 75 eV | ARPES | n/a | n/a | 15 | 0 | 0
|  | Si110_38_0006 | 16 x 2 | 80 | Horizontal | 71.5 - 75.5 eV | ARPES | n/a | n/a | 15 | 0 | 0
|  | Si110_38_0007 | 16 X 2 | 80 | Horizontal | 74.3 - 75.5 eV | SRPES | White | In-plane | 15 | 2 | 0 | Stopped early didn’t open slits
|  | Si110_38_0008 | 16 X 2 | 80 | Horizontal | 74.3 - 75.5 eV | SRPES | White | In-plane | 15 | 2 | 0 | computer restarted not changning mag
|  | Si110_38_0009 | 16 x 2 | 80 | Horizontal | 74.3 - 75.5 eV | SRPES | White | In-plane | 15 | 2 | 0 | Delta E = 65 meV, not changing mag
|  | Si110_38_0010 | 16 x 2 | 80 | Horizontal | 74.3 - 75.5 eV | ARPES | Black | In-plane | 15 | 2 | 0 | Delta E = 75 meV - stopped early
|  | Si110_38_0011 | 16 x 2 | 80 | Horizontal | 71.5 - 75.5 eV | ARPES | n/a | n/a | 15 | 0 | 0 | Moved y
|  | Si110_38_0012 | 16 x 2 | 80 | Horizontal | 71.5 - 75.5 eV | ARPES | n/a | n/a | 15 | 0 | 0
|  | Si110_38_0013 | 16 x 2 | 80 | Horizontal | 74.3 - 75.5 eV | SRPES | n/a | n/a | 15 | 2 | 0 | Delta E = 80 meV
|  | Si110_38_0014 | 16 x 2 | 80 | Horizontal | 71.5 - 75.5 | ARPES | n/a | n/a | 2 | 0 | 0 | changed y
|  | Si110_38_0015 | 16 x 2 | 80 | Horizontal | 72 - 73 eV | SRPES | White | In-plane | 2 | 6.5 | 0 | slits = 600, Delta E = 50 meV, small pol.
|  | Si110_38_0016 | 16 x 2 | 80 | Horizontal | 72 - 73 eV | SPRES | Black | Out-of-plane | 2 | 6.5 | 0
|  | Si110_38_0017 | [10 empty] | Ignore
|  | Si110_38_0018 | [10 empty] | Ignore
|  | Si110_38_0019 | [10 empty] | Ignore
|  | Si110_38_0020 | [10 empty] | Ignore
|  | Si110_38_0021 | [10 empty] | Ignore
|  | Si110_38_0022 | [10 empty] | Ignore
|  | Si110_38_0023 | [10 empty] | Ignore
|  | Si110_38_0024 | [10 empty] | Ignore
|  | Si110_38_0025 | [10 empty] | Ignore
|  | Si110_38_0026 | Moly |  |  |  | SRPES | White | In-plane | 2 |  |  | Not focused, Crane moved after
|  | Si110_38_0027 | Moly |  |  |  | SRPES | White | In-plane | 2
|  | Si110_38_0028 | Moly |  |  |  | SRPES | White | Out-of-plane | 2 | unknown
|  | Si110_38_0029 | Moly |  |  |  | SRPES | Black | Out-of-plane | 2 | unknown
|  | Si110_38_0030 | Moly |  |  |  | SRPES | Black | In-plane | 2 | unknown |  | wrong
|  | Si110_38_0031 | 1 x 1 | 80 | Horizontal | 71.5 - 75.5 | ARPES | n/a | n/a | 0 | 0 | 0
|  | Si110_38_0032 | 1 x 1 | 80 | Horizontal | 74.3 - 75.5 | SRPES | White | In-plane | 0 | 0 | 0
|  | Si110_38_0033 | 1 x 1 | 80 | Horizontal | 72 - 73 eV | SRPES | White | In-plane | 0 | 7 | 0
|  | Si110_38_0034 | 1 x 1 | 80 | Horizontal | 72 - 73 eV | SRPES | Black | In-plane | 0 | 7 | 0
|  | Si110_38_0035 | 1 x 1 | 80 | Horizontal | 72 - 73 eV | SRPES | Black | Out-of-plane | 0 | 7 | 0
|  | Metal_38_0001 | Moly |  |  |  |  | Black | Out-of-plane | 0 | 7 | 0 | Ignore
|  | Metal_38_0002 | Moly | 80 | Horizontal | 72 - 73 eV | SRPES | Black | Out-of-plane | 0 | 7 | 0 | Delta E = 100 meV
|  | Metal_38_0003 | Moly | 80 | Horizontal | 72 - 73 eV | SRPES | Black | In-plane | 0 | 7 | 0
|  | Metal_38_0004 | Moly | 80 | Horizontal | 72 - 73 eV | SRPES | White | In-plane | 0 | 7 | 0
| Sample 40 | Si110_40_0001 | 16 x 2 DB | 80 | Horizontal | 71.5 - 75.5 eV | ARPES | n/a | n/a | 0 | 0 | 0
|  | Si110_40_0002 | 16 x 2 DB | 80 | Horizontal | 71.5 - 75.5 eV | ARPES | n/a | n/a | 15 | 0 | 0
|  | Si110_40_0003 | 16 x 2 DB | 80 | Horizontal | 74.1 - 75.5 | SRPES | White | In-plane | 15 | 2.5 | 0 | Program crashed
|  | Si110_40_0004 | 16 x 2 DB | 80 | Horizontal | 74.1 - 75.5 | SRPES | White | In-plane | 15 | 2.5 | 0 | Surface state
|  | Si110_40_0005 | 16 x 2 DB | 80 | Horizontal | 71.5 - 75.5 | ARPES | n/a | n/a | 15 | 0 | 0
|  | Si110_40_0006 | 16 x 2 DB | 80 | Horizontal | 74.1 - 75.5 | SRPES | White | In-plane | 15 | 2.5 | 0 | Surface state
|  | Si110_40_0007 | 16 x 2 DB | 80 | Horizontal | 71.5 - 75.5 | ARPES | n/a | n/a | 15 | 0 | 0
|  | Si110_40_0008 | 16 x 2 DB | 80 | Horizontal | 74.1 - 75.5 | SRPES | white | In-plane | 15 | 2.5 | 0 | Surface state
|  | Si110_40_0009 | 16 x 2 DB | 80 | Horizontal | 74.1 - 75.5 | SRPES | white | In-plane | 15 | 2.5 | 0 | Surface state
|  | Si110_40_0010 | 16 x 2 DB | 80 | Horizontal | 71.5 - 75.5 | SRPES | Black | In-plane | 15 | 2.5 | 0 | Not good data
|  | Si110_40_0011 | 16 x 2 DB | 80 | Horizontal | [7 empty] | Aborted
|  | Si110_40_0012 | 16 x 2 DB | 80 | Horizontal | 74.1 - 75.5 | SRPES | Black | In-plane | 15 | 2.5 | 0 | Surface state
|  | Si110_40_0013 | 16 x 2 DB | 80 | Horizontal | 74.1 - 75.5 | SRPES | Black | Out-of-plane | 15 | 2.5 | 0 | Surface state
|  | Si110_40_0014 | 16 x 2 DB | 80 | Horizontal | 74.1 - 75.5 | SRPES | Black | In-plane | 15 | 2.5 | 0 | Surface state
|  | Si110_40_0015 | 16 x 2 DB | 80 | Horizontal | 71.5 - 75.5 | ARPES | n/a | n/a | 15 | 0 | 0
|  | Si110_40_0016 | 16 x 2 DB | 80 | Horizontal | 72.4 - 73.5 | ARPES | n/a | n/a | 15 | 0 | 0
|  | Si110_40_0017 | 16 x 2 DB | 80 | Horizontal | 72.4 - 73.5 | SRPES | White | In-plane | 15 | -6 | 0 | Only have positive data
|  | Si110_40_0018 | 16 x 2 DB | 80 | Horizontal | 72.4 - 73.5 | SRPES | White | In-plane | 15 | -6 | 0 | Stopped after first iteration
|  | Si110_40_0019 | 16 x 2 DB | 80 | Horizontal | 72.4 - 73.5 | SRPES | White | In-plane | 15 | -6 | 0 | Surface resonance
|  | Si110_40_0020 | 16 x 2 DB | 80 | Horizontal | 72.4 - 73.5 | SRPES | White | In-plane | 15 | -6 | 0 | Surface resonance
|  | Si110_40_0021 | 16 x 2 DB | 80 | Horizontal | 71.5 - 75.5 | ARPES | n/a | n/a | 15 | 0 | 0 | Black bar
|  | Si110_40_0022 | 16 x 2 DB | 80 | Horizontal | 71.5 - 75.5 | ARPES | n/a | n/a | 15 | 0 | 0
|  | Si110_40_0023 | 16 x 2 DB | 80 | Horizontal | 72.4 - 73.5 | SRPES | White | In-plane | 15 | -6 | 0 | Surface resonance
|  | Si110_40_0024 | 16 x 2 DB | 80 | Horizontal | 71.5 - 75.5 | ARPES | n/a | n/a | 15 | 0 | 0
|  | Si110_40_0025 | 16 x 2 DB | 80 | Horizontal | 72.4 - 73.5 | SRPES | Black | Out-of-plane | 15 | -6 | 0 | Surface resonance
|  | Si110_40_0026 | 16 x 2 DB | 80 | Horizontal | 72.4 - 73.5 | SRPES | Black | In-plane | 15 | -6 | 0 | Surface resonance
|  | Si110_40_0027 | 16 x 2 DB | 80 | Horizontal | 71.5 - 75.5 | ARPES | n/a | n/a | 15 | 0 | 0
|  | Metal_40_0001 | Moly | 80 | Horizontal | 71.5 - 75.5 | ARPES | n/a | n/a | 15 | 0 | 0
|  | Metal_40_0002 | Moly | 80 | Horizontal | 74.1 - 75.7 | SRPES | White | In-plane | 15 | 2.5 | 0
|  | Metal_40_0002 | Moly | 80 | Horizontal | 74.1 - 75.7 | SRPES | Black | In-plane | 15 | 2.5 | 0
|  | Metal_40_0002 | Moly | 80 | Horizontal | 74.1 - 75.7 | SRPES | Black | Out-of-plane | 15 | 2.5 | 0
|  | Metal_40_0003 | Moly | 80 | Horizontal | 72.4 - 73.5 | SRPES | White | In-plane | 15 | -6 | 0 | Different amount of points to the raw data
|  | Metal_40_0003 | Moly | 80 | Horizontal | 72.4 - 73.5 | SRPES | Black | In-plane | 15 | -6 | 0
|  | Metal_40_0003 | Moly | 80 | Horizontal | 72.4 - 73.5 | SRPES | Black | Out-of-plane | 15 | -6 | 0
| Sample 33 | Si110_33_0001 | 16 x 2 SD | 80 | Horizontal | 71.5 - 75.5 | ARPES | n/a | n/a | 0 | 0 | 0 | These are the big ranges
|  | Si110_33_0002 | 16 x 2 SD | 80 | Horizontal | 71.5 - 75.5 | ARPES | n/a | n/a | 15 | 0 | 0
|  | Si110_33_0003 | 16 x 2 SD | 80 | Horizontal | 74.1 - 75.5 | SRPES | White | In-plane | 15 | 2.5 | 0
|  | Si110_33_0003 | 16 x 2 SD | 80 | Horizontal | 74.1 - 75.5 | SRPES | Black | In-plane | 15 | 2.5 | 0
|  | Si110_33_0003 | 16 x 2 SD | 80 | Horizontal | 74.1 - 75.5 | SRPES | Black | Out-of-Plane | 15 | 2.5 | 0
|  | Si110_33_0004 | 16 x 2 SD | 80 | Horizontal | 74.1 - 75.5 | SRPES | White | In-plane | 15 | 2.5 | 0
|  | Si110_33_0004 | 16 x 2 SD | 80 | Horizontal | 74.1 - 75.5 | SRPES | Black | In-plane | 15 | 2.5 | 0
|  | Si110_33_0004 | 16 x 2 SD | 80 | Horizontal | 74.1 - 75.5 | SRPES | Black | Out-of-Plane | 15 | 2.5 | 0
|  | Si110_33_0005 | 16 x 2 SD | 80 | Horizontal | 71.5 - 75.5 | ARPES | n/a | n/a | 15 | 0 | 0
|  | Si110_33_0006 | 16 x 2 SD | 80 | Horizontal | 71.5 - 75.5 | ARPES | n/a | n/a | 15 | 0 | 0 | changed y
|  | Si110_33_0007 | 16 x 2 SD | 80 | Horizontal | 74.1 - 75.5 | SRPES | White | In-plane | 15 | 2.5 | 0
|  | Si110_33_0007 | 16 x 2 SD | 80 | Horizontal | 74.1 - 75.5 | SRPES | Black | In-plane | 15 | 2.5 | 0
|  | Si110_33_0007 | 16 x 2 SD | 80 | Horizontal | 74.1 - 75.5 | SRPES | Black | Out-of-Plane | 15 | 2.5 | 0
|  | Si110_33_0008 | 16 x 2 SD | 80 | Horizontal | 71.5 - 75.5 | ARPES | n/a | n/a | 15 | 0 | 0 | changed y
|  | Si110_33_0009 | 16 x 2 SD | 80 | Horizontal | 74.1 - 75.5 | SRPES | White | In-plane | 15 | 2.5 | 0
|  | Si110_33_0009 | 16 x 2 SD | 80 | Horizontal | 74.1 - 75.5 | SRPES | Black | In-plane | 15 | 2.5 | 0
|  | Si110_33_0009 | 16 x 2 SD | 80 | Horizontal | 74.1 - 75.5 | SRPES | Black | Out-of-Plane | 15 | 2.5 | 0
|  | Si110_33_0010 | 16 x 2 SD | 80 | Horizontal | 71.5 - 75.5 | ARPES | n/a | n/a | 15 | 0 | 0 | changed y
|  | Si110_33_0011 | 16 x 2 SD | 80 | Horizontal | 74.1 - 75.5 | SRPES | White | In-plane | 15 | 2.5 | 0
|  | Si110_33_0011 | 16 x 2 SD | 80 | Horizontal | 74.1 - 75.5 | SRPES | Black | In-plane | 15 | 2.5 | 0
|  | Si110_33_0011 | 16 x 2 SD | 80 | Horizontal | 74.1 - 75.5 | SRPES | Black | Out-of-Plane | 15 | 2.5 | 0
|  | Si110_33_0012 | 16 x 2 SD | 80 | Horizontal | 71.5 - 75.5 | ARPES | n/a | n/a | 15 | 0 | 0 | changed y
|  | Si110_33_0013 | 16 x 2 SD | 80 | Horizontal | 74.1 - 75.5 | SRPES | White | In-plane | 15 | 2.5 | 0
|  | Si110_33_0013 | 16 x 2 SD | 80 | Horizontal | 74.1 - 75.5 | SRPES | Black | In-plane | 15 | 2.5 | 0
|  | Si110_33_0013 | 16 x 2 SD | 80 | Horizontal | 74.1 - 75.5 | SRPES | Black | Out-of-Plane | 15 | 2.5 | 0
|  | Si110_33_0014 | 16 x 2 SD | 80 | Horizontal | 71.5 - 75.5 | ARPES | n/a | n/a | 0 | 0 | 0 | changed y
|  | Si110_33_0015 | 16 x 2 SD | 80 | Horizontal | 74.36 - 75.96 | SRPES | White | In-plane | 0 | 0 | 0 | Delta E = 40 meV
|  | Si110_33_0016 | 16 x 2 SD | 80 | Horizontal | 71.5 - 75.5 | ARPES | n/a | n/a | 0 | 0 | 0 | changed y
|  | Si110_33_0017 | 16 x 2 SD | 80 | Horizontal | 74.36 - 75.96 | SRPES | White | In-plane | 0 | 0 | 0 | Delta E = 40 meV
|  | Si110_33_0018 | 16 x 2 SD | 80 | Horizontal | 71.5 - 75.5 | ARPES | n/a | n/a | 0 | 0 | 0 | changed y
|  | Si110_33_0019 | 16 x 2 SD | 80 | Horizontal | 74.36 - 75.96 | SRPES | White | In-plane | 0 | 0 | 0 | Delta E = 40 meV
|  | Si110_33_0020 | 16 x 2 SD | 80 | Horizontal | 71.5 - 75.5 | ARPES | n/a | n/a | 0 | 0 | 0
|  | Si110_33_0021 | 16 x 2 SD | 80 | Horizontal | 71.5 - 75.5 | ARPES | n/a | n/a | 0 | 0 | 0 | changed y
|  | Si110_33_0022 | 16 x 2 SD | 80 | Horizontal | 71.5 - 75.5 | ARPES | n/a | n/a | 0 | 0 | 0 | changed y
|  | Si110_33_0023 | 16 x 2 SD | 80 | Horizontal | 74.36 - 75.96 | SRPES | White | In-plane | 0 | 0 | 0
|  | Si110_33_0024 | 16 x 2 SD | 80 | Horizontal | 74.36 - 75.96 | SRPES | White | In-plane | 0 | 0 | 0 | Unsure when surface state goes
|  | Si110_33_0025 | 16 x 2 SD | 80 | Horizontal | 74.36 - 75.96 | SRPES | White | In-plane | 0 | 0 | 0 | No surface state
|  | Si110_33_0026 | 16 x 2 SD | 80 | Horizontal | 71.5 - 75.5 | ARPES | n/a | n/a | 0 | 0 | 0
|  | Si110_33_0027 | 16 x 2 SD | 80 | Horizontal | 71.5 - 75.5 | ARPES | n/a | n/a | 0 | 0 | 0 | changed y
|  | Si110_33_0028 | 16 x 2 SD | 80 | Horizontal | 74.36 - 75.96 | SRPES | White | In-plane | 0 | 0 | 0
|  | Si110_33_0029 | 16 x 2 SD | 80 | Horizontal | 71.5 - 75.5 | ARPES | n/a | n/a | 0 | 0 | 0
|  | Si110_33_0030 | 16 x 2 SD | 80 | Horizontal | 74.36 - 75.96 | SRPES | White | In-plane | 0 | 0 | 0 | Stopped
|  | Si110_33_0031 | 16 x 2 SD | 80 | Horizontal | 71.5 - 75.5 | ARPES | n/a | n/a | 0 | 0 | 0 | changed y
|  | Si110_33_0032 | 16 x 2 SD | 80 | Horizontal | 74.36 - 75.96 | SRPES | White | In-plane | 0 | 0 | 0
|  | Si110_33_0033 | 16 x 2 SD | 80 | Horizontal | 71.5 - 75.5 | ARPES | n/a | n/a | 0 | 0 | 0
|  | Si110_33_0034 | 16 x 2 SD | 80 | Horizontal | 71.5 - 75.5 | ARPES | n/a | n/a | 0 | 0 | 0 | changed y
|  | Si110_33_0035 | 16 x 2 SD | 80 | Horizontal | 74.36 - 75.96 | SRPES | White | In-plane | 0 | 0 | 0
|  | Si110_33_0036 | 16 x 2 SD | 80 | Horizontal | 71.5 - 75.5 | ARPES | n/a | n/a | 0 | 0 | 0
|  | Si110_33_0037 | 16 x 2 SD | 80 | Horizontal | 71.5 - 75.5 | ARPES | n/a | n/a | 0 | 0 | 0 | changed y
|  | Si110_33_0038 | 16 x 2 SD | 80 | Horizontal | 71.5 - 75.5 | ARPES | n/a | n/a | 0 | 0 | 0 | changed y
|  | Si110_33_0039 | 16 x 2 SD | 80 | Horizontal | 71.5 - 75.5 | ARPES | n/a | n/a | 0 | 0 | 0 | changed z
|  | Si110_33_0040 | 16 x 2 SD | 80 | Horizontal | 74.36 - 75.96 | SRPES | White | In-plane | 0 | 0 | 0 | low counts
|  | Si110_33_0041 | 16 x 2 SD | 80 | Horizontal | 71.5 - 75.5 | ARPES | n/a | n/a | 0 | 0 | 0
|  | Metal_33_0001 | Moly | 80 | Horizontal | 74.36 - 75.96 | SRPES | White | In-plane | 0 | 0 | 0 | slits at 200
|  | Metal_33_0002 | Moly | 80 | Horizontal | 74.36 - 75.96 | SRPES | White | In-plane | 0 | 0 | 0 | changed slits to 100
|  | Metal_33_0003 | Moly | 80 | Horizontal | 74.36 - 75.96 | SRPES | White | In-plane | 0 | 0 | 0 | changed back to 200
| Sample 40 | Si110_40_0028 | 16 x 2 SD | 80 | Horizontal | 71.5 - 75.5 | ARPES | n/a | n/a | 3 | 0 | 0 | tilt at 3 for normal emission
|  | Si110_40_0029 | 16 x 2 SD | 80 | Horizontal | 74.36 - 75.96 | SRPES | White | In-plane | 3 | 0 | 0 | At edge of sample
|  | Si110_40_0030 | 16 x 2 SD | 80 | Horizontal | 71.5 - 75.5 | ARPES | n/a | n/a | 3 | 0 | 0
|  | Si110_40_0031 | 16 x 2 SD | 80 | Horizontal | 71.5 - 75.5 | ARPES | n/a | n/a | 3 | 0 | 0 | changed y
|  | Si110_40_0032 | 16 x 2 SD | 80 | Horizontal | 74.36 - 75.96 | SRPES | White | In-plane | 3 | 0 | 0 | At edge of sample
|  | Si110_40_0033 | 16 x 2 SD | 80 | Horizontal | 71.5 - 75.5 | ARPES | n/a | n/a | 3 | 0 | 0 | changed y
|  | Si110_40_0034 | 16 x 2 SD | 80 | Horizontal | 74.36 - 75.96 | SRPES | White | In-plane | 3 | 0 | 0 | At edge of sample
|  | Si110_40_0035 | 16 x 2 SD | 80 | Horizontal | 71.5 - 75.5 | ARPES | n/a | n/a | 3 | 0 | 0
|  | Si110_40_0036 | 16 x 2 SD | 80 | Horizontal | 71.5 - 75.5 | ARPES | n/a | n/a | 3 | 0 | 0 | changed z
|  | Si110_40_0037 | 16 x 2 SD | 80 | Horizontal | 74.36 - 75.96 | SRPES | White | In-plane | 3 | 0 | 0
|  | Si110_40_0038 | 16 x 2 SD | 80 | Horizontal | 71.5 - 75.5 | ARPES | n/a | n/a | 3 | 0 | 0 | changed y
|  | Si110_40_0039 | 16 x 2 SD | 80 | Horizontal | 74.36 - 75.96 | SRPES | White | In-plane | 3 | 0 | 0
|  | Si110_40_0040 | 16 x 2 SD | 80 | Horizontal | 71.5 - 75.5 | ARPES | n/a | n/a | 3 | 0 | 0
|  | Si110_40_0041 | 16 x 2 SD | 80 | Horizontal | 71.5 - 75.5 | ARPES | n/a | n/a | 3 | 0 | 0 | changed z
|  | Si110_40_0042 | 16 x 2 SD | 80 | Horizontal | 74.36 - 75.96 | SRPES | White | In-plane | 3 | 0 | 0
|  | Si110_40_0043 | 16 x 2 SD | 80 | Horizontal | 71.5 - 75.5 | ARPES | n/a | n/a | 3 | 0 | 0
|  | Si110_40_0044 | 16 x 2 SD | 80 | Horizontal | 71.5 - 75.5 | ARPES | n/a | n/a | 3 | 0 | 0 | changed y
|  | Si110_40_0045 | 16 x 2 SD | 80 | Horizontal | 74.36 - 75.96 | SRPES | White | In-plane | 3 | 0 | 0 | Significantly less counts; not sure why?
|  | Si110_40_0046 | 16 x 2 SD | 80 | Horizontal | 71.5 - 75.5 | ARPES | n/a | n/a | 3 | 0 | 0
|  | Si110_40_0047 | 16 x 2 SD | 80 | Horizontal | 71.5 - 75.5 | ARPES | n/a | n/a | 3 | 0 | 0 | changed z
|  | Si110_40_0048 | 16 x 2 SD | 80 | Horizontal | 71.5 - 75.5 | ARPES | n/a | n/a | 3 | 0 | 0 | changed z
|  | Si110_40_0049 | 16 x 2 SD | 80 | Horizontal | 74.36 - 75.96 | SRPES | White | In-plane | 3 | 0 | 0 | Significantly less counts; not sure why?
|  | Si110_40_0050 | 16 x 2 SD | 80 | Horizontal | 71.5 - 75.5 | ARPES | n/a | n/a | 3 | 0 | 0
|  | Si110_40_0051 | 16 x 2 SD | 80 | Horizontal | 71.5 - 75.5 | ARPES | n/a | n/a | 3 | 0 | 0 | changed y
|  | Si110_40_0052 | 16 x 2 SD | 80 | Horizontal | 74.36 - 75.96 | SRPES | White | In-plane | 3 | 0 | 0
|  | Si110_40_0053 | 16 x 2 SD | 80 | Horizontal | 71.5 - 75.5 | ARPES | n/a | n/a | 3 | 0 | 0
|  | Si110_40_0054 | 16 x 2 SD | 80 | Horizontal | 71.5 - 75.5 | ARPES | n/a | n/a | 3 | 0 | 0 | stopped
|  | Si110_40_0055 | 16 x 2 SD | 80 | Horizontal | 71.5 - 75.5 | ARPES | n/a | n/a | 3 | 0 | 0 | changed y
|  | Si110_40_0056 | 16 x 2 SD | 80 | Horizontal | 74.36 - 75.96 | SRPES | White | In-plane | 3 | 0 | 0 | crane moved over head
|  | Si110_40_0057 | 16 x 2 SD | 80 | Horizontal | 71.5 - 75.5 | ARPES | n/a | n/a | 3 | 0 | 0
|  | Si110_40_0058 | 16 x 2 SD | 80 | Horizontal | 71.5 - 75.5 | ARPES | n/a | n/a | 3 | 0 | 0 | changed z
|  | Si110_40_0059 | 16 x 2 SD | 80 | Horizontal | 74.36 - 75.96 | SRPES | White | In-plane | 3 | 0 | 0 | stopped
|  | Si110_40_0060 | 16 x 2 SD | 80 | Horizontal | 74.36 - 75.96 | SRPES | White | In-plane | 3 | 0 | 0
|  | Si110_40_0061 | 16 x 2 SD | 80 | Horizontal | 71.5 - 75.5 | ARPES | n/a | n/a | 3 | 0 | 0 | changed y
|  | Si110_40_0062 | 16 x 2 SD | 80 | Horizontal | 74.36 - 75.96 | SRPES | White | In-plane | 3 | 0 | 0
|  | Si110_40_0063 | 16 x 2 SD | 80 | Horizontal | 71.5 - 75.5 | ARPES | n/a | n/a | 3 | 0 | 0
|  | Si110_40_0064 | 16 x 2 SD | 80 | Horizontal | 71.5 - 75.5 | ARPES | n/a | n/a | 3 | 0 | 0 | low counts, changed y
|  | Si110_40_0065 | 16 x 2 SD | 80 | Horizontal | 71.5 - 75.5 | ARPES | n/a | n/a | 3 | 0 | 0 | changed y, changed z
|  | Si110_40_0066 | 16 x 2 SD | 80 | Horizontal | 74.36 - 75.96 | SRPES | White | In-plane | 3 | 0 | 0 | no counts
| Sample 40 | Metal_40_0004 | Moly | 80 | Horizontal | 74.36 - 75.96 | SRPES | White | In-plane | 3 | 0 | 0
| Sample 33 | Si110_33_0042 | 16 x 2 SD | 80 | Horizontal | 71.5 - 75.5 | ARPES | n/a | n/a | 3 | 0 | 0 | Ep = 20 eV, tilt unknown normal emission set up
|  | Si110_33_0043 | 16 x 2 SD | 80 | Horizontal | 74 - 75 | ARPES | n/a | n/a | 3 | 0 | 0 | Ep = 10 eV, changed y
|  | Si110_33_0044 | 16 x 2 SD | 80 | Horizontal | 71.5 - 75.5 | ARPES | n/a | n/a | 3 | 0 | 0 | Ep = 20 eV, changed y
|  | Si110_33_0045 | 16 x 2 SD | 80 | Horizontal | 74.36 - 74.96 | ARPES | n/a | n/a | 3 | 0 | 0 | Ep = 20 eV
|  | Si110_33_0046 | 16 x 2 SD | 80 | Horizontal | 74 - 75 | ARPES | n/a | n/a | 3 | 0 | 0 | Ep = 20 eV
|  | Si110_33_0047 | 16 x 2 SD | 80 | Horizontal | 74 - 75 | ARPES | n/a | n/a | 3 | 0 | 0 | Ep = 10 eV
| Sample 40 | Metal_40_0005 | Metal | 80 | Horizontal | 71.5 - 75.5 | ARPES | n/a | n/a | n/a | 0 | 0 | Tilt unknown normal emission
|  | Metal_40_0006 | Metal | 80 | Horizontal | 72 - 76 | ARPES | n/a | n/a | n/a | 0 | 0 | To determine Fermi level
|  | Metal_40_0007 | Metal | 80 | Horizontal | 72 - 76 | ARPES | n/a | n/a | n/a | 0 | 0
|  | Metal_40_0008 | Metal | 80 | Horizontal | 74 - 76 | ARPES | n/a | n/a | n/a | 0 | 0
|  | Metal_40_0008 | Metal | 80 | Horizontal | 74 - 76 | SRPES | Black | In-plane | n/a | 0 | 0
2017-09-12 | Sample 33 | Si110_33_0048 | 16 x 2 SD | 80 | Horizontal | 71.5 - 75.5 | ARPES | n/a | n/a | 3 | 0 | 0
18:22 |  | Si110_33_0049 | 16 x 2 SD | 80 | Horizontal | 74.36 - 74.96 | ARPES | n/a | n/a | 3 | 0 | 0
|  | Si110_33_0050 | 16 x 2 SD | 80 | Horizontal | 74.1 - 75.1 | ARPES | n/a | n/a | 3 | 0 | 0
|  | Si110_33_0051 | 16 x 2 SD | 80 | Horizontal | 74.1 - 75.1 | ARPES | n/a | n/a | 3 | 0 | 0 | changed y
|  | Si110_33_0052 | 16 x 2 SD | 80 | Horizontal | 71.5 - 75.5 | ARPES | n/a | n/a | 3 | 0 | 0 | changed y
|  | Si110_33_0053 | 16 x 2 SD | 80 | Horizontal | 74.36 - 75.96 | SRPES | White | In-plane | 0 | 0 | 0 | STOPPED move on z
|  | Si110_33_0054 | 16 x 2 SD | 80 | Horizontal | 74.36 - 75.96 | SRPES | White | In-plane | 0 | 0 | 0
|  | Si110_33_0055 | 16 x 2 SD | 80 | Horizontal | 71.5 - 75.5 | ARPES | n/a | n/a | 0 | 0 | 0 | changed y
|  | Si110_33_0056 | 16 x 2 SD | 80 | Horizontal | 74.36 - 75.96 | SRPES | White | In-plane | 0 | 0 | 0
|  | Si110_33_0057 | 16 x 2 SD | 80 | Horizontal | 71.5 - 75.5 | ARPES | n/a | n/a | 0 | 0 | 0 | changed y
|  | Si110_33_0058 | 16 x 2 SD | 80 | Horizontal | 74.36 - 75.96 | SRPES | White | In-plane | 0 | 0 | 0
|  | Si110_33_0059 | 16 x 2 SD | 80 | Horizontal | 71.5 - 75.5 | ARPES | n/a | n/a | 0 | 0 | 0 | changed y
|  | Si110_33_0060 | 16 x 2 SD | 80 | Horizontal | 74.36 - 75.96 | SRPES | White | In-plane | 0 | 0 | 0
|  | Si110_33_0061 | 16 x 2 SD | 80 | Horizontal | 71.5 - 75.5 | ARPES | n/a | n/a | 0 | 0 | 0 | changed y
|  | Si110_33_0062 | 16 x 2 SD | 80 | Horizontal | 74.36 - 75.96 | SRPES | White | In-plane | 0 | 0 | 0
|  | Si110_33_0063 | 16 x 2 SD | 80 | Horizontal | 71.5 - 75.5 | ARPES | n/a | n/a | 0 | 0 | 0 | changed y
|  | Si110_33_0064 | 16 x 2 SD | 80 | Horizontal | 74.36 - 75.96 | SRPES | White | In-plane | 0 | 0 | 0
|  | Si110_33_0065 | 16 x 2 SD | 80 | Horizontal | 71.5 - 75.5 | ARPES | n/a | n/a | 0 | 0 | 0 | changed y
|  | Si110_33_0066 | 16 x 2 SD | 80 | Horizontal | 74.36 - 75.96 | SRPES | White | In-plane | 0 | 0 | 0
|  | Si110_33_0067 | 16 x 2 SD | 80 | Horizontal | 71.5 - 75.5 | ARPES | n/a | n/a | 0 | 0 | 0 | changed y
|  | Si110_33_0068 | 16 x 2 SD | 80 | Horizontal | 74.36 - 75.96 | SRPES | White | In-plane | 0 | 0 | 0
|  | Si110_33_0069 | 16 x 2 SD | 80 | Horizontal | 71.5 - 75.5 | ARPES | n/a | n/a | 0 | 0 | 0 | changed y
|  | Si110_33_0070 | 16 x 2 SD | 80 | Horizontal | 74.36 - 75.96 | SRPES | White | In-plane | 0 | 0 | 0
|  | Si110_33_0071 | 16 x 2 SD | 80 | Horizontal | 71.5 - 75.5 | ARPES | n/a | n/a | 0 | 0 | 0 | changed y
|  | Si110_33_0072 | 16 x 2 SD | 80 | Horizontal | 74.36 - 75.96 | SRPES | White | In-plane | 0 | 0 | 0
|  | Si110_33_0073 | 16 x 2 SD | 80 | Horizontal | 71.5 - 75.5 | ARPES | n/a | n/a | 0 | 0 | 0 | changed y
|  | Si110_33_0074 | 16 x 2 SD | 80 | Horizontal | 71.5 - 75.5 | ARPES | n/a | n/a | 0 | 0 | 0 | changed z
|  | Si110_33_0075 | 16 x 2 SD | 80 | Horizontal | 74.36 - 75.96 | SRPES | White | In-plane | 0 | 0 | 0
|  | Si110_33_0076 | 16 x 2 SD | 80 | Horizontal | 71.5 - 75.5 | ARPES | n/a | n/a | 0 | 0 | 0 | changed y
|  | Si110_33_0077 | 16 x 2 SD | 80 | Horizontal | 74.36 - 75.96 | SRPES | White | In-plane | 0 | 0 | 0
|  | Metal_33_0004 | Metal | 80 | Horizontal | 71.5 - 75.5 | ARPES | n/a | n/a | 0 | 0 | 0
|  | Metal_33_0005 | Metal | 80 | Horizontal | 74.36 - 74.96 | SRPES | White | In-plane | 0 | 0 | 0 | STOPPED
|  | Metal_33_0006 | Metal | 80 | Horizontal | 74.36 - 74.96 | SRPES | White | In-plane | 0 | 0 | 0
|  | Metal_33_0007 | Metal | 80 | Horizontal | 71.5 - 75.5 | ARPES | n/a | n/a | 0 | 0 | 0
|  | Metal_33_0008 | Metal | 80 | Horizontal | 71.5 - 75.5 | ARPES | n/a | n/a | 0 | 0 | 0 | changed y
Metal_33_0009
Metal_33_0010
Metal_33_0011
Metal_33_0012
|  | Metal_33_0013 | Silicon | 80 | Horizontal | 71.5 - 75.5 | ARPES | n/a | n/a | 0 | 0 | 0
|  | Sample330001 | Silicon | 80 | Horizontal |  | ARPES
|  | Sample330002 | Silicon | 80 | Horizontal | 70.0 - 72.5 | SRPES | White | In-plane | 3 | 0 | 0
|  | Sample330003 | Silicon | 80 | Horizontal | 70.5 - 72.5 | SRPES | White | In-plane | 3 | -5 | 0
|  | Sample330004 | Silicon | 80 | Horizontal |  | ARPES | n/a | n/a | 3 | -5 | 0
|  | Sample330005 | Silicon | 80 | Horizontal |  | ARPES |  |  | 3 | -5
|  | Sample330006 | Silicon | 80 | Horizontal |  | ARPES
|  | Sample330007 | Metal |  |  |  | ARPES
|  | Sample330008 | Metal |  |  |  | SRPES | White | In-plane
| Sample 41 | Si110_41_0001 | 16 x 2 SD | 80 | Horizontal | 71.5 - 75.5 | ARPES | n/a | n/a | 3 | 0 | 0
|  | Si110_41_0002 | 16 x 2 SD | 80 | Horizontal | 74.36 - 74.96 | SRPES | White | In-plane | 3 | 0 | 0
|  | Si110_41_0003 | 17 x 2 SD | 80 | Horizontal | 71.5 - 75.6 | ARPES | n/a | n/a | 3 | 0 | 0
|  | Si110_41_0004 | 18 x 2 SD | 80 | Horizontal | 74.36 - 74.97 | SRPES | White | In-plane | 3 | 0 | 0
|  | Si110_41_0005 | 19 x 2 SD | 80 | Horizontal | 71.5 - 75.7 | ARPES | n/a | n/a | 3 | 0 | 0
|  | Si110_41_0006 | 20 x 2 SD | 80 | Horizontal | 74.36 - 74.98 | SRPES | White | In-plane | 3 | 0 | 0
|  | Si110_41_0007 | 21 x 2 SD | 80 | Horizontal | 71.5 - 75.8 | ARPES | n/a | n/a | 3 | 0 | 0
|  | Si110_41_0008 | 22 x 2 SD | 80 | Horizontal | 74.36 - 74.99 | SRPES | White | In-plane | 3 | 0 | 0
|  | Si110_41_0009 | 23 x 2 SD | 80 | Horizontal | 71.5 - 75.9 | ARPES | n/a | n/a | 3 | 0 | 0
|  | Si110_41_0010 | 24 x 2 SD | 80 | Horizontal | 74.36 - 74.100 | SRPES | White | In-plane | 3 | 0 | 0
|  | Si110_41_0011 | 25 x 2 SD | 80 | Horizontal | 71.5 - 75.10 | ARPES | n/a | n/a | 3 | 0 | 0
|  | Si110_41_0012 | 26 x 2 SD | 80 | Horizontal | 74.36 - 74.101 | SRPES | White | In-plane | 3 | 0 | 0
|  | Si110_41_0013 | 27 x 2 SD | 80 | Horizontal | 71.5 - 75.11 | ARPES | n/a | n/a | 3 | 0 | 0
|  | Si110_41_0014 | 28 x 2 SD | 80 | Horizontal | 74.36 - 74.102 | SRPES | White | In-plane | 3 | 0 | 0
|  | Si110_41_0015 | 29 x 2 SD | 80 | Horizontal | 71.5 - 75.12 | ARPES | n/a | n/a | 3 | 0 | 0
|  | Si110_41_0016 | 30 x 2 SD | 80 | Horizontal | 74.36 - 74.103 | SRPES | White | In-plane | 3 | 0 | 0
|  | Si110_41_0017 | 31 x 2 SD | 80 | Horizontal | 71.5 - 75.13 | ARPES | n/a | n/a | 3 | 0 | 0
|  | Si110_41_0018 | 32 x 2 SD | 80 | Horizontal | 74.36 - 74.104 | SRPES | White | In-plane | 3 | 0 | 0
|  | Si110_41_0019 | 33 x 2 SD | 80 | Horizontal | 71.5 - 75.14 | ARPES | n/a | n/a | 3 | 0 | 0
|  | Metal_41_0001 | Metal | 80 | Horizontal | 71.5 - 75.14 | ARPES | n/a | n/a | 3 | 0 | 0
|  | Metal_41_0002 | Metal | 80 | Horizontal | 74.36 - 74.104 | SRPES | White | In-plane | 3 | 0 | 0
|  | Metal_41_0003 | Metal | 80 | Horizontal | 74.36 - 74.104 | SRPES | White | In-plane | 3 | 0 | 0
|  | Metal_41_0004 | Metal | 80 | Horizontal | 74.36 - 74.104 | SRPES | White | In-plane | 3 | 0 | 0