## Sheet1
Date: 26/04/2018
Sample # | Scan name | Reconstruction | Photon energy (eV) | Polarisation | Photoelectron energy range (eV) | DE (eV)/Number of energy points | Photoemission type | Detector | Direction | Tilt | Theta_x | Theta_y | Comments
53 | Si110_530001 | Double Domain | 80 | Horizontal | 71 - 75 | n/a | ARPES | n/a | n/a | 5 | 0 | 0
| Si110_53_0001 | Double Domain | 80 | Horizontal | 71.5 - 75.5 | n/a | ARPES | n/a | n/a | 0 | 0 | 0 | 2 sweeps
| Ta_53_0001 | Metal | 80 | Horizontal | 71. 5 - 75.5 | n/a | ARPES | n/a | n/a | 0 | 0 | 0 | 1 sweep
| Si110_53_0002 | Double Domain | 80 | Horizontal | 74.26 - 74.76 | 0.025/21 | SRPES | White | In-plane | 0 | 0 | 0
| Si110_53_0003 | Double Domain | 80 | Horizontal | 71. 5 - 75.5 | n/a | ARPES | n/a | n/a | 0 | 0 | 0 | Slits were opened to 400, 70,000 counts
| Si110_53_0004 | Double Domain | 80 | Horizontal | 74.26 - 74.76 | 0.025/21 | SRPES | White | In-plane | 0 | 0 | 0
| Si110_53_0005 | Double Domain | 80 | Horizontal | 71. 5 - 75.5 | n/a | ARPES | n/a | n/a | 0 | 0 | 0 | 6 sweeps
| Si110_53_0006 | Double Domain | 80 | Horizontal | 71. 5 - 75.5 | n/a | ARPES | n/a | n/a | 0 | 0 | 0 | 1 sweep
| Si110_53_0007 | Double Domain | 80 | Horizontal | 74.26 - 74.76 | 0.025/21 | SRPES | White | In-plane | 0 | 0 | 0
| Si110_53_0008 | Double Domain | 80 | Horizontal | [8 empty] | FORCED STOP
| Si110_53_0009 | Double Domain | 80 | Horizontal | [8 empty] | FORCED STOP
| Si110_53_0010 | Double Domain | 80 | Horizontal | 71. 5 - 75.5 | n/a | ARPES | n/a | n/a | 0 | 0 | 0 | 1 sweep
| Si110_53_0010 | Double Domain | 80 | Horizontal | 74.26 - 74.76 | 0.025/21 | SRPES | White | In-plane | 0 | 0 | 0 | 6 sweeps, 6 iterations, slits at 400
| Si110_53_0011 | Double Domain | 80 | Horizontal | 71. 5 - 75.5 | n/a | ARPES | n/a | n/a | 0 | 0 | 0
| Si110_53_0012 | Double Domain | 80 | Horizontal | 74.26 - 74.76 | 0.025/21 | SRPES | White | In-plane | 0 | 0 | 0
| Si110_53_0013 | Double Domain | 80 | Horizontal | 71. 5 - 75.5 | n/a | ARPES | n/a | n/a | 0 | 0 | 0
| Si110_53_0014 | Double Domain | 80 | Horizontal | 74.26 - 74.76 | 0.025/21 | SRPES | White | In-plane | 0 | 0 | 0
| Si110_53_0015 | Double Domain | 80 | Horizontal | 71. 5 - 75.5 | n/a | ARPES | n/a | n/a | 0 | 0 | 0 | Little evdience of surface state
| Si110_53_0016 | Double Domain | 110 | Horizontal | [8 empty] | No core level evidence
| Si110_53_0017 | Double Domain | 120 | Horizontal | [8 empty] | No core level evidence
| Si110_53_0018 | Double Domain | 80 | Horizontal | 71. 5 - 75.5 | n/a | ARPES | n/a | n/a | 15 | 0 | 0 | Slits at 200, 40,000 counts
| Si110_53_0019 | Double Domain | 80 | Horizontal | 74.26 - 74.76 | 0.025/21 | SRPES | White | In-plane | 15 | 0 | 0
| Si110_53_0020 | Double Domain | 80 | Horizontal | 71. 5 - 75.5 | n/a | ARPES | n/a | n/a | 15 | 0 | 0
| Si110_53_0021 | Double Domain | 80 | Horizontal | 74.26 - 74.76 | 0.025/21 | SRPES | White | In-plane | 15 | 0 | 0
| Si110_53_0022 | Double Domain | 80 | Horizontal | 71. 5 - 75.5 | n/a | ARPES | n/a | n/a | 15 | 0 | 0
| Si110_53_0023 | Double Domain | 80 | Horizontal | 74.26 - 74.76 | 0.025/21 | SRPES | White | In-plane | 15 | 0 | 0
| Si110_53_0024 | Double Domain | 80 | Horizontal | 71. 5 - 75.5 | n/a | ARPES | n/a | n/a | 15 | 0 | 0
| Si110_53_0025 | Double Domain | 80 | Horizontal | 74.26 - 74.76 | 0.025/21 | SRPES | White | In-plane | 15 | 0 | 0
| Si110_53_0026 | Double Domain | 80 | Horizontal | 71. 5 - 75.5 | n/a | ARPES | n/a | n/a | 15 | 0 | 0
| Si110_53_0027 | Double Domain | 80 | Horizontal | 74.26 - 74.76 | 0.025/21 | SRPES | White | In-plane | 15 | 0 | 0
| Si110_53_0028 | Double Domain | 80 | Horizontal | 71. 5 - 75.5 | n/a | ARPES | n/a | n/a | 15 | 0 | 0 | Surface state present but not as clear
| Si110_53_0029 | Double Domain | 80 | Horizontal | 74.26 - 74.76 | 0.025/21 | SRPES | White | In-plane | 15 | 0 | 0
| Si110_53_0030 | Double Domain | 80 | Horizontal | [8 empty] | FORCED STOP
| Si110_53_0031 | Double Domain | 80 | Horizontal | 71. 5 - 75.5 | n/a | ARPES | n/a | n/a | 15 | 0 | 0
| Si110_53_0031 | Double Domain | 80 | Horizontal | 74.26 - 74.76 | 0.025/21 | SRPES | White | In-plane | 15 | 0 | 0
| Si110_53_0032 | Double Domain | 80 | Horizontal | 71. 5 - 75.5 | n/a | ARPES | n/a | n/a | 15 | 0 | 0
| Si110_53_0033 | Double Domain | 80 | Horizontal | 74.26 - 74.76 | 0.025/21 | SRPES | White | In-plane | 15 | 0 | 0
| Si110_53_0034 | Double Domain | 80 | Horizontal | [8 empty] | Beam lost
| Si110_53_0035 | Double Domain | 80 | Horizontal | [8 empty] | Beam lost
| Si110_53_0036 | Double Domain | 80 | Horizontal | [8 empty] | Beam lost
| Si110_53_0037 | Double Domain | 80 | Horizontal | 71. 5 - 75.5 | n/a | ARPES | n/a | n/a | 15 | 0 | 0
| Si110_53_0038 | Double Domain | 120 | Horizontal | 14.0 - 16.7 | 0.05 | ARPES | n/a | n/a | 18
| Si110_53_CL0001 | Double Domain | 120 | Horizontal | 14.0 - 16.7 | 0.05 | ARPES | n/a | n/a | 15 |  |  | ?FORCED STOP
| Si110_53_CL0001 | Double Domain | 120 | Horizontal | 13.36 - 17.36 |  | SRPES | White | In-plane | 15 | 0 | 0 | ?FORCED STOP
| Si110_53_CL0002 | Double Domain | 120 | Horizontal | 14.0 - 16.7 | 0.05 | ARPES | n/a | n/a | 15
| Si110_53_CL0002 | Double Domain | 120 | Horizontal | 13.36 - 17.36 |  | SRPES | White | In-plane | 15 | 0 | 0
| Si110_53_CL0003 | Double Domain | 120 | Horizontal | 14.0 - 16.7 | 0.05 | ARPES | n/a | n/a | 15
| Si110_53_CL0004 | Double Domain | 120 | Horizontal | 13.36 - 17.36 |  | SRPES | White | In-plane | 15 | 0 | 0
| Si110_53_CL0005 | Double Domain | 120 | Horizontal | 13.36 - 17.36 |  | SRPES | White | In-plane | 15 | 0 | 0 | Wrong name THIS IS METAL
| Cali_53_0001 | Double Domain | 80 | Horizontal | 71. 5 - 75.5 |  | ARPES
| Cali_53_0002 | Double Domain | 80 | Horizontal | [8 empty] | FORCED STOP
| Cali_53_0003 | Double Domain | 80 | Horizontal | 71. 5 - 75.5 |  | ARPES
| Cali_53_0004 | Double Domain | 80 | Horizontal | 71. 5 - 75.5 |  | ARPES
| Cali_53_0005 | Double Domain | 80 | Horizontal | 74.26 - 74.76 | 0.025/21 | SRPES | White | In-plane | 15 | 0 | 0 | Good one
| Si110_53_0040 | Double Domain | 80 | Horizontal | 71. 5 - 75.5 | n/a | ARPES | n/a | n/a | 13 | 0 | 0
| Si110_53_0041 | Double Domain | 80 | Horizontal | 74.26 - 74.76 | 0.025/21 | SRPES | White | In-plane | 13 | 0 | 0
| Si110_53_0042 | Double Domain | 80 | Horizontal | 71. 5 - 75.5 | n/a | ARPES | n/a | n/a | 13 | 0 | 0
| Si110_53_0043 | Double Domain | 80 | Horizontal | 74.26 - 74.76 | 0.025/21 | SRPES | White | In-plane | 13 | 0 | 0
| Si110_53_0044 | Double Domain | 80 | Horizontal | 71. 5 - 75.5 | n/a | ARPES | n/a | n/a | 13 | 0 | 0
| Si110_53_0045 | Double Domain | 80 | Horizontal | 74.26 - 74.76 | 0.025/21 | SRPES | White | In-plane | 13 | 0 | 0
| Si110_53_0046 | Double Domain | 80 | Horizontal | 71. 5 - 75.5 | n/a | ARPES | n/a | n/a | 13 | 0 | 0
| Si110_53_0047 | Double Domain | 80 | Horizontal | 74.26 - 74.76 | 0.025/21 | SRPES | White | In-plane | 13 | 0 | 0
| Si110_53_0048 | Double Domain | 80 | Horizontal | 71. 5 - 75.5 | n/a | ARPES | n/a | n/a | 13 | 0 | 0
| Si110_53_0049 | Double Domain | 80 | Horizontal | 74.26 - 74.76 | 0.025/21 | SRPES | White | In-plane | 13 | 0 | 0
| Si110_53_0050 | Double Domain | 80 | Horizontal | 71. 5 - 75.5 | n/a | ARPES | n/a | n/a | 13 | 0 | 0
| Si110_53_0051 | Double Domain | 80 | Horizontal | 74.26 - 74.76 | 0.025/21 | SRPES | White | In-plane | 13 | 0 | 0
| Si110_53_0052 | Double Domain | 80 | Horizontal | 71. 5 - 75.5 | n/a | ARPES | n/a | n/a | 13 | 0 | 0
| Si110_53_0053 | Double Domain | 80 | Horizontal | 74.26 - 74.76 | 0.025/21 | SRPES | White | In-plane | 13 | 0 | 0
| Si110_53_0054 | Double Domain | 80 | Horizontal | 71. 5 - 75.5 | n/a | ARPES | n/a | n/a | 13 | 0 | 0
| Si110_53_0055 | Double Domain | 80 | Horizontal | 74.26 - 74.76 | 0.025/21 | SRPES | White | In-plane | 13 | 0 | 0
| Si110_53_0056 | Double Domain | 80 | Horizontal | 71. 5 - 75.5 | n/a | ARPES | n/a | n/a | 13 | 0 | 0
| Si110_53_0057 | Double Domain | 80 | Horizontal | 74.26 - 74.76 | 0.025/21 | SRPES | White | In-plane | 13 | 0 | 0
Date: 28/04/2018
Sample # | Scan name | Reconstruction | Photon energy (eV) | Polarisation | Photoelectron energy range (eV) | DE (eV)/Number of energy points | Photoemission type | Detector | Direction | Tilt | Theta_x | Theta_y | Comments
51 | Si110_51_0001 | Slightly single? | 80 | Horizontal | 71. 5 - 75.5 | n/a | ARPES | n/a | n/a | 1 | 0 | 0 | 5:30
| Si110_51_0002 | Slightly single? | 80 | Horizontal | 74.26 - 74.76 | 0.025/21 | SRPES | White | In-plane | 1 | 0 | 0
| Si110_51_0003 | Slightly single? |  |  |  |  | SRPES | [5 empty] | Forced stop
| Si110_51_0004 | Slightly single? | 80 | Horizontal | 71. 5 - 75.5 | n/a | ARPES | n/a | n/a | 1 | 0 | 0
| Si110_51_0005 | Slightly single? | 80 | Horizontal | 71. 5 - 75.5 | n/a | ARPES | n/a | n/a | 1 | 0 | 0
| Si110_51_0006 | Slightly single? | 80 | Horizontal | 71. 5 - 75.5 | n/a | ARPES | n/a | n/a | 1 | 0 | 0
| Si110_51_0007 | Slightly single? | 80 | Horizontal | 74.26 - 74.76 | 0.025/21 | SRPES | White | In-plane | 1 | 0 | 0 | Time: 7:45
| Si110_51_0008 | Slightly single? | 80 | Horizontal | 71. 5 - 75.5 | n/a | ARPES | n/a | n/a | 1 | 0 | 0
| Si110_51_0009 | Slightly single? | 80 | Horizontal | 71. 5 - 75.5 | n/a | ARPES | n/a | n/a | 1 | 0 | 0
| Si110_51_0010 | Slightly single? | 80 | Horizontal | 74.26 - 74.76 | 0.025/21 | SRPES | White | In-plane | 1 | 0 | 0
| Si110_51_0011 | Slightly single? | 80 | Horizontal | 71. 5 - 75.5 | n/a | ARPES | n/a | n/a | 1 | 0 | 0
| Si110_51_0012 | Slightly single? | 80 | Horizontal | 71. 5 - 75.5 | n/a | ARPES | n/a | n/a | 1 | 0 | 0
| Si110_51_0013 | Slightly single? | 80 | Horizontal | 74.26 - 74.76 | 0.025/21 | SRPES | White | In-plane | 1 | 0 | 0
| Si110_51_0014 | Slightly single? | 80 | Horizontal | 71. 5 - 75.5 | n/a | ARPES | n/a | n/a | 1 | 0 | 0
| Si110_51_0015 | Slightly single? | 80 | Horizontal | 71. 5 - 75.5 | n/a | ARPES | n/a | n/a | 1 | 0 | 0
| Si110_51_0016 | Slightly single? | 80 | Horizontal | 74.26 - 74.76 | 0.025/21 | SRPES | White | In-plane | 1 | 0 | 0
| Si110_51_0017 | Slightly single? | 80 | Horizontal | 71. 5 - 75.5 | n/a | ARPES | n/a | n/a | 1 | 0 | 0
| Si110_51_0018 | Slightly single? | 80 | Horizontal | 71. 5 - 75.5 | n/a | ARPES | n/a | n/a | 1 | 0 | 0
| Si110_51_0019 | Slightly single? | 80 | Horizontal | 74.26 - 74.76 | 0.025/21 | SRPES | White | In-plane | 1 | 0 | 0
| Si110_51_0020 | Slightly single? | 80 | Horizontal | 71. 5 - 75.5 | n/a | ARPES | n/a | n/a | 1 | 0 | 0
| Si110_51_0021 | Slightly single? | 80 | Horizontal | 71. 5 - 75.5 | n/a | ARPES | n/a | n/a | 1 | 0 | 0
| Si110_51_0022 | Slightly single? | 80 | Horizontal | 74.26 - 74.76 | 0.025/21 | SRPES | White | In-plane | 1 | 0 | 0
| Si110_51_0023 | Slightly single? | 80 | Horizontal | 71. 5 - 75.5 | n/a | ARPES | n/a | n/a | 1 | 0 | 0
| Si110_51_0024 | Slightly single? | 80 | Horizontal | 71. 5 - 75.5 | n/a | ARPES | n/a | n/a | 1 | 0 | 0
| Si110_51_0025 | Slightly single? | 80 | Horizontal | 74.26 - 74.76 | 0.025/21 | SRPES | White | In-plane | 1 | 0 | 0
| Si110_51_0026 | Slightly single? | 80 | Horizontal | 71. 5 - 75.5 | n/a | ARPES | n/a | n/a | 1 | 0 | 0
| Si110_51_0027 | Slightly single? | 80 | Horizontal | 71. 5 - 75.5 | n/a | ARPES | n/a | n/a | 1 | 0 | 0 | Very low counts - not sure why
| Si110_51_0028 | Slightly single? | 80 | Horizontal | 71. 5 - 75.5 | n/a | ARPES | n/a | n/a | 1 | 0 | 0
| Si110_51_0029 | Slightly single? | 80 | Horizontal | 71. 5 - 75.5 | n/a | ARPES | n/a | n/a | 1 | 0 | 0
| Si110_51_0030 | Slightly single? | 80 | Horizontal | 74.26 - 74.76 | 0.025/21 | SRPES | White | In-plane | 1 | 0 | 0
| Si110_51_0031 | Slightly single? | 80 | Horizontal | 71. 5 - 75.5 | n/a | ARPES | n/a | n/a | 1 | 0 | 0
| Si110_51_0032 | Slightly single? | 80 | Horizontal | 71. 5 - 75.5 | n/a | ARPES | n/a | n/a | 1 | 0 | 0
| Si110_51_0033 | Slightly single? | 80 | Horizontal | 74.26 - 74.76 | 0.025/21 | SRPES | White | In-plane | 1 | 0 | 0
| Si110_51_0034 | Slightly single? | 80 | Horizontal | 71. 5 - 75.5 | n/a | ARPES | n/a | n/a | 1 | 0 | 0
| Si110_51_0035 | Slightly single? | 80 | Horizontal | 71. 5 - 75.5 | n/a | ARPES | n/a | n/a | 1 | 0 | 0
| Si110_51_0036 | Slightly single? | 80 | Horizontal | 74.26 - 74.76 | 0.025/21 | SRPES | White | In-plane | 1 | 0 | 0
| Si110_51_0037 | Slightly single? | 80 | Horizontal | 71. 5 - 75.5 | n/a | ARPES | n/a | n/a | 1 | 0 | 0
| Si110_51_0038 | Slightly single? | 80 | Horizontal | 74.26 - 74.76 | 0.025/21 | SRPES | White | In-plane | 1 | 0 | 0
| Si110_51_0039 | Slightly single? | 80 | Horizontal | 71. 5 - 75.5 | n/a | ARPES | n/a | n/a | 1 | 0 | 0
| Si110_51_0040 | Slightly single? | 80 | Horizontal | 74.26 - 74.76 | 0.025/21 | SRPES | White | In-plane | 1 | 0 | 0
| Si110_51_0041 | Slightly single? | 80 | Horizontal | 71. 5 - 75.5 | n/a | ARPES | n/a | n/a | 1 | 0 | 0 | 15:30
| Si110_51_0042 | Slightly single? | 80 | Horizontal | 71. 5 - 75.5 | n/a | ARPES | n/a | n/a | 1 | 0 | 0
| Si110_51_0043 | Slightly single? | 80 | Horizontal | 71. 5 - 75.5 | n/a | ARPES | n/a | n/a | 1 | 0 | 0
Date: 29/04/2018
Sample # | Scan name | Reconstruction | Photon energy (eV) | Polarisation | Photoelectron energy range (eV) | DE (eV)/Number of energy points | Photoemission type | Detector | Direction | Tilt | Theta_x | Theta_y | Comments
54 | Si110_54_0001 | Slightly single? | 80 | Horizontal | 71. 5 - 75.5 | n/a | ARPES | n/a | n/a | 0 | 0 | 0
| Si110_54_0002 | Slightly single? | 80 | Horizontal | 71. 5 - 75.5 | n/a | ARPES | n/a | n/a | 0 | 0 | 0
| Si110_54_0003 | Slightly single? | 80 | Horizontal | 74.26 - 74.76 | 0.025/21 | SRPES | White | In-plane | 0 | 0 | 0
| Si110_54_0004 | Slightly single? | 80 | Horizontal | 71. 5 - 75.5 | n/a | ARPES | n/a | n/a | 0 | 0 | 0
| Si110_54_0005 | Slightly single? | 80 | Horizontal | 71. 5 - 75.5 | n/a | ARPES | n/a | n/a | 0 | 0 | 0
| Si110_54_0006 | Slightly single? | 80 | Horizontal | 74.26 - 74.76 | 0.025/21 | SRPES | White | In-plane | 0 | 0 | 0
| Si110_54_0007 | Slightly single? | 80 | Horizontal | 71. 5 - 75.5 | n/a | ARPES | n/a | n/a | 0 | 0 | 0
| Si110_54_0008 | Slightly single? | 80 | Horizontal | 74.26 - 74.76 | 0.025/21 | SRPES | White | In-plane | 0 | 0 | 0
| Si110_54_0009 | Slightly single? | 80 | Horizontal | 71. 5 - 75.5 | n/a | ARPES | n/a | n/a | 0 | 0 | 0
| Si110_54_0010 | Slightly single? | 80 | Horizontal | 74.26 - 74.76 | 0.025/21 | SRPES | White | In-plane | 0 | 0 | 0
| Si110_54_0011 | Slightly single? | 80 | Horizontal | 71. 5 - 75.5 | n/a | ARPES | n/a | n/a | 0 | 0 | 0 | Same position as scans 9 and 10
| Si110_54_0012 | Slightly single? | 80 | Horizontal | 74.26 - 74.76 | 0.025/21 | SRPES | White | In-plane | 0 | 0 | 0 | Same position as scans 9 and 10
| Si110_54_0013 | Slightly single? | 80 | Horizontal | 71. 5 - 75.5 | n/a | ARPES | n/a | n/a | 0 | 0 | 0
| Si110_54_0014 | Slightly single? | 80 | Horizontal | 74.26 - 74.76 | 0.025/21 | SRPES | White | In-plane | 0 | 0 | 0
| Si110_54_0015 | Slightly single? | 80 | Horizontal | 71. 5 - 75.5 | n/a | ARPES | n/a | n/a | 0 | 0 | 0
| Si110_54_0016 | Slightly single? | 80 | Horizontal | 74.26 - 74.76 | 0.025/21 | SRPES | White | In-plane | 0 | 0 | 0
| Si110_54_0017 | Slightly single? | 80 | Horizontal | 71. 5 - 75.5 | n/a | ARPES | n/a | n/a | 0 | 0 | 0
| Si110_54_0018 | Slightly single? | 80 | Horizontal | 74.26 - 74.76 | 0.025/21 | SRPES | White | In-plane | 0 | 0 | 0
| Si110_54_0019 | Slightly single? | 80 | Horizontal | 71. 5 - 75.5 | n/a | ARPES | n/a | n/a | 0 | 0 | 0
| Si110_54_0020 | Slightly single? | 80 | Horizontal | 74.26 - 74.76 | 0.025/21 | SRPES | White | In-plane | 0 | 0 | 0
| Si110_54_0020 | Slightly single? | 80 | Horizontal | 71. 5 - 75.5 | n/a | ARPES | n/a | n/a | 0 | 0 | 0
| Si110_54_0021 | Slightly single? | 80 | Horizontal | 74.26 - 74.76 | 0.025/21 | SRPES | White | In-plane | 0 | 0 | 0
52 | Si110_52_0001 | Double domain | 80 | Horizontal | 71. 5 - 75.5 | n/a | ARPES | n/a | n/a | 0 | 0 | 0 | Bad counts
| Si110_52_0002 | Double domain | 80 | Horizontal | 71. 5 - 75.5 | n/a | ARPES | n/a | n/a | 0 | 0 | 0
| Si110_52_0003 | Double domain | 80 | Horizontal | 74.26 - 74.76 | 0.025/21 | SRPES | White | In-plane | 0 | 0 | 0 | 12 iterations
| Si110_52_0004 | Double domain | 80 | Horizontal | 71. 5 - 75.5 | n/a | ARPES | n/a | n/a | 0 | 0 | 0
| Si110_52_0005 | Double domain | 80 | Horizontal | 71. 5 - 75.5 | n/a | ARPES | n/a | n/a | 0 | 0 | 0
| Si110_52_0006 | Double domain | 80 | Horizontal | 74.26 - 74.76 | 0.025/21 | SRPES | White | In-plane | 0 | 0 | 0 | 12 iterations
| Si110_52_0007 | Double domain | 80 | Horizontal | 71. 5 - 75.5 | n/a | ARPES | n/a | n/a | 0 | 0 | 0
| Si110_52_0008 | Double domain | 80 | Horizontal | 71. 5 - 75.5 | n/a | ARPES | n/a | n/a | 0 | 0 | 0
| Si110_52_0009 | Double domain | 80 | Horizontal | 74.26 - 74.76 | 0.025/21 | SRPES | White | In-plane | 0 | 0 | 0 | 6 iterations
| Si110_52_0010 | Double domain | 80 | Horizontal | 71. 5 - 75.5 | n/a | ARPES | n/a | n/a | 0 | 0 | 0 | Surface state almost gone
| Si110_52_0011 | Double domain | 80 | Horizontal | 71. 5 - 75.5 | n/a | ARPES | n/a | n/a | 0 | 0 | 0 | Surface state not great
| Si110_52_0012 | Double domain | 80 | Horizontal | 71. 5 - 75.5 | n/a | ARPES | n/a | n/a | 0 | 0 | 0 | Ok counts
| Si110_52_0013 | Double domain | 80 | Horizontal | 74.26 - 74.76 | 0.025/21 | SRPES | White | In-plane | 0 | 0 | 0 | 6 iterations
| Si110_52_0014 | Double domain | 80 | Horizontal | 71. 5 - 75.5 | n/a | ARPES | n/a | n/a | 0 | 0 | 0 | Surface state fine
| Si110_52_0015 | Double domain | 80 | Horizontal | 71. 5 - 75.5 | n/a | ARPES | n/a | n/a | 0 | 0 | 0 | Surface state weak
| Si110_52_0016 | Double domain | 80 | Horizontal | 71. 5 - 75.5 | n/a | ARPES | n/a | n/a | 0 | 0 | 0 | Good counts
| Si110_52_0017 | Double domain | 80 | Horizontal | 74.26 - 74.76 | 0.025/21 | SRPES | White | In-plane | 0 | 0 | 0
| Si110_52_0018 | Double domain | 80 | Horizontal | 71. 5 - 75.5 | n/a | ARPES | n/a | n/a | 0 | 0 | 0 | Surface state still there
| Si110_52_0019 | Double domain | 80 | Horizontal | 74.26 - 74.76 | 0.025/21 | SRPES | White | In-plane | 0 | 0 | 0 | Stayed at same position
| Si110_52_0020 | Double domain | 80 | Horizontal | 71. 5 - 75.5 | n/a | ARPES | n/a | n/a | 0 | 0 | 0 | Surface state still there
| Si110_52_0021 | Double domain | 80 | Horizontal | 71. 5 - 75.5 | n/a | ARPES | n/a | n/a | 0 | 0 | 0 | Good counts
| Si110_52_0022 | Double domain | 80 | Horizontal | 74.26 - 74.76 | 0.025/21 | SRPES | White | In-plane | 0 | 0 | 0
| Si110_52_0023 | Double domain | 80 | Horizontal | 71. 5 - 75.5 | n/a | ARPES | n/a | n/a | 0 | 0 | 0 | Check OK
| Si110_52_0024 | Double domain | 80 | Horizontal | 71. 5 - 75.5 | n/a | ARPES | n/a | n/a | 0 | 0 | 0 | Stats. OK
| Si110_52_0025 | Double domain | 80 | Horizontal | 74.26 - 74.76 | 0.025/21 | SRPES | White | In-plane | 0 | 0 | 0
| Si110_52_0026 | Double domain | 80 | Horizontal | 71. 5 - 75.5 | n/a | ARPES | n/a | n/a | 0 | 0 | 0 | Weaker state
| Si110_52_0027 | Double domain | 80 | Horizontal | 71. 5 - 75.5 | n/a | ARPES | n/a | n/a | 0 | 0 | 0 | Stats not great
| Si110_52_0028 | Double domain | 80 | Horizontal | 71. 5 - 75.5 | n/a | ARPES | n/a | n/a | 0 | 0 | 0 | Good counts
| Si110_52_0029 | Double domain | 80 | Horizontal | 74.26 - 74.76 | 0.025/21 | SRPES | White | In-plane | 0 | 0 | 0
| Si110_52_0030 | Double domain | 80 | Horizontal | 71. 5 - 75.5 | n/a | ARPES | n/a | n/a | 0 | 0 | 0 | Very poor surface state
| Si110_52_0031 | Double domain | 80 | Horizontal | 71. 5 - 75.5 | n/a | ARPES | n/a | n/a | 0 | 0 | 0 | Very poor surface state
| Si110_52_0032 | Double domain | 80 | Horizontal | 71. 5 - 75.5 | n/a | ARPES | n/a | n/a | 0 | 0 | 0 | Surface state OK
| Si110_52_0033 | Double domain | 80 | Horizontal | 74.26 - 74.76 | 0.025/21 | SRPES | White | In-plane | 0 | 0 | 0
| Si110_52_0034 | Double domain | 80 | Horizontal | 71. 5 - 75.5 | n/a | ARPES | n/a | n/a | 0 | 0 | 0 | Surface state almost gone
| Si110_52_0035 | Double domain | 80 | Horizontal | 71. 5 - 75.5 | n/a | ARPES | n/a | n/a | 0 | 0 | 0 | Surface state OK
| Si110_52_0036 | Double domain | 80 | Horizontal | 74.26 - 74.76 | 0.025/21 | SRPES | White | In-plane | 0 | 0 | 0
| Si110_52_0037 | Double domain | 80 | Horizontal | 71. 5 - 75.5 | n/a | ARPES | n/a | n/a | 0 | 0 | 0 | Surface state gone
| Si110_52_0038 | Double domain | 80 | Horizontal | 71. 5 - 75.5 | n/a | ARPES | n/a | n/a | 0 | 0 | 0 | Not great
| Si110_52_0039 | Double domain | 80 | Horizontal | 74.26 - 74.76 | 0.025/21 | SRPES | White | In-plane | 0 | 0 | 0
| Si110_52_0040 | Double domain | 80 | Horizontal | 71. 5 - 75.5 | n/a | ARPES | n/a | n/a | 0 | 0 | 0 | Bad spectrum
| Si110_52_0041 | Double domain | 80 | Horizontal | 71. 5 - 75.5 | n/a | ARPES | n/a | n/a | 0 | 0 | 0 | Surface state OK
| Si110_52_0042 | Double domain | 80 | Horizontal | 74.26 - 74.76 | 0.025/21 | SRPES | White | In-plane | 0 | 0 | 0
| Si110_52_0043 | Double domain | 80 | Horizontal | 71. 5 - 75.5 | n/a | ARPES | n/a | n/a | 0 | 0 | 0 | Weaker state
| Si110_52_0044 | Double domain | 80 | Horizontal | 71. 5 - 75.5 | n/a | ARPES | n/a | n/a | 0 | 0 | 0 | Surface state OK
| Si110_52_0045 | Double domain | 80 | Horizontal | 74.26 - 74.76 | 0.025/21 | SRPES | White | In-plane | 0 | 0 | 0
| Si110_52_0046 | Double domain | 80 | Horizontal | 71. 5 - 75.5 | n/a | ARPES | n/a | n/a | 0 | 0 | 0 | Surface state OK
| Si110_52_0047 | Double domain | 80 | Horizontal | 74.26 - 74.76 | 0.025/21 | SRPES | White | In-plane | 0 | 0 | 0
| Si110_52_0048 | Double domain | 80 | Horizontal | 71. 5 - 75.5 | n/a | ARPES | n/a | n/a | 0 | 0 | 0 | Surface state barely visible
| Si110_52_0049 | Double domain | 80 | Horizontal | 74.26 - 74.76 | 0.025/21 | SRPES | White | In-plane | 0 | 0 | 0 | Aborted
| Si110_52_0050 | Double domain | 80 | Horizontal | 71. 5 - 75.5 | n/a | ARPES | n/a | n/a | 0 | 0 | 0 | No surface state
| Si110_52_0051 | Double domain | 80 | Horizontal | 71. 5 - 75.5 | n/a | ARPES | n/a | n/a | 0 | 0 | 0 | No surface state
| Si110_52_0052 | Double domain | 80 | Horizontal | 71. 5 - 75.5 | n/a | ARPES | n/a | n/a | 0 | 0 | 0 | No surface state
Date: 30/04/2018
Sample # | Scan name | Reconstruction | Photon energy (eV) | Polarisation | Photoelectron energy range (eV) | DE (eV)/Number of energy points | Photoemission type | Detector | Direction | Tilt | Theta_x | Theta_y | Comments
55 | Si110_55_0001 | Good single? | 80 | Horizontal | 71. 5 - 75.5 | n/a | ARPES | n/a | n/a | 0 | 0 | 0
| Si110_55_0002 | Good single? | 80 | Horizontal | 71. 5 - 75.5 | n/a | ARPES | n/a | n/a | 0 | 0 | 0
| Si110_55_0003 | Good single? | 80 | Horizontal | 71. 5 - 75.5 | n/a | ARPES | n/a | n/a | 0 | 0 | 0
| Si110_55_0004 | Good single? | 80 | Horizontal | 71. 5 - 75.5 | n/a | ARPES | n/a | n/a | 0 | 0 | 0
| Si110_55_0005 | Good single? | 80 | Horizontal | 71. 5 - 75.5 | n/a | ARPES | n/a | n/a | 0 | 0 | 0 | Weaker state
| Si110_55_0006 | Good single? | 80 | Horizontal | 74.26 - 74.76 | 0.025/21 | SRPES | White | In-plane | 0 | 0 | 0
| Si110_55_0007 | Good single? | 80 | Horizontal | 71. 5 - 75.5 | n/a | ARPES | n/a | n/a | 0 | 0 | 0 | Weak state
| Si110_55_0008 | Good single? | 80 | Horizontal | 74.26 - 74.76 | 0.025/21 | SRPES | White | In-plane | 0 | 0 | 0
| Si110_55_0009 | Good single? | 80 | Horizontal | 71. 5 - 75.5 | n/a | ARPES | n/a | n/a | 0 | 0 | 0 | Weak state
| Si110_55_0010 | Good single? | 80 | Horizontal | 74.26 - 74.76 | 0.025/21 | SRPES | White | In-plane | 0 | 0 | 0
| Si110_55_0011 | Good single? | 80 | Horizontal | 71. 5 - 75.5 | n/a | ARPES | n/a | n/a | 0 | 0 | 0 | Weak state
| Si110_55_0012 | Good single? | 80 | Horizontal | 74.26 - 74.76 | 0.025/21 | SRPES | White | In-plane | 0 | 0 | 0
| Si110_55_0013 | Good single? | 80 | Horizontal | 71. 5 - 75.5 | n/a | ARPES | n/a | n/a | 0 | 0 | 0
| Si110_55_0014 | Good single? | 80 | Horizontal | 74.26 - 74.76 | 0.025/21 | SRPES | White | In-plane | 0 | 0 | 0
| Si110_55_0015 | Good single? | 80 | Horizontal | 71. 5 - 75.5 | n/a | ARPES | n/a | n/a | 0 | 0 | 0 | Check: Just observable
| Si110_55_0016 | Good single? | 80 | Horizontal | 71. 5 - 75.5 | n/a | ARPES | n/a | n/a | 0 | 0 | 0 | Weak state
| Si110_55_0017 | Good single? | 80 | Horizontal | 74.26 - 74.76 | 0.025/21 | SRPES | White | In-plane | 0 | 0 | 0 | Forced stop, Surface state too weak and moved
| Si110_55_0018 | Good single? | 80 | Horizontal | 71. 5 - 75.5 | n/a | ARPES | n/a | n/a | 0 | 0 | 0 | Weak state
| Si110_55_0019 | Good single? | 80 | Horizontal | 74.26 - 74.76 | 0.025/21 | SRPES | White | In-plane | 0 | 0 | 0
| Si110_55_0020 | Good single? | 80 | Horizontal | 71. 5 - 75.5 | n/a | ARPES | n/a | n/a | 0 | 0 | 0 | Weak state
| Si110_55_0021 | Good single? | 80 | Horizontal | 74.26 - 74.76 | 0.025/21 | SRPES | White | In-plane | 0 | 0 | 0
| Si110_55_0022 | Good single? | 80 | Horizontal | 71. 5 - 75.5 | n/a | ARPES | n/a | n/a | 0 | 0 | 0 | Weak state
| Si110_55_0023 | Good single? | 80 | Horizontal | 74.26 - 74.76 | 0.025/21 | SRPES | White | In-plane | 0 | 0 | 0
| Si110_55_0024 | Good single? | 80 | Horizontal | 71. 5 - 75.5 | n/a | ARPES | n/a | n/a | 0 | 0 | 0 | Weak state, 2 sweeps
| Si110_55_0025 | Good single? | 80 | Horizontal | 74.26 - 74.76 | 0.025/21 | SRPES | White | In-plane | 0 | 0 | 0
| Si110_55_0026 | Good single? | 80 | Horizontal | 71. 5 - 75.5 | n/a | ARPES | n/a | n/a | 0 | 0 | 0 | No surface state
| Si110_55_0027 | Good single? | 80 | Horizontal | 71. 5 - 75.5 | n/a | ARPES | n/a | n/a | 0 | 0 | 0 | No surface state
| Si110_55_0028 | Good single? | 80 | Horizontal | 71. 5 - 75.5 | n/a | ARPES | n/a | n/a | 0 | 0 | 0 | State barely visible
| Si110_55_0029 | Good single? | 80 | Horizontal | 74.26 - 74.76 | 0.025/21 | SRPES | White | In-plane | 0 | 0 | 0 | Very low counts
| Si110_55_0030 | Good single? | 80 | Horizontal | 71. 5 - 75.5 | n/a | ARPES | n/a | n/a | 0 | 0 | 0
| Si110_55_0031 | Good single? | 45 | Horizontal | 36.5 - 40.5 | n/a | ARPES | n/a | n/a | 0 | 0 | 0
| Si110_55_0032 | Good single? | 60 | Horizontal | 51.5 - 55.5 | n/a | ARPES | n/a | n/a | 0 | 0 | 0
Ta | Cali_55_0001 | Metal | 80 | Horizontal | 71.5 - 75.5 | n/a | ARPES | n/a | n/a | 0 | 0 | 0
| Cali_55_0002 | Metal | 85 | Horizontal | 74.26 - 74.76 | 0.025/21 | SRPES | White | In-plane | 0 | 0 | 0 | 100 counts / point / polarity
| Cali_55_0003 | Metal | 85 | Horizontal | 74.26 - 74.76 | 0.025/21 | SRPES | White | In-plane | 0 | 0 | 0
Date: 03/05/2018
Sample # | Scan name | Reconstruction | Photon energy (eV) | Polarisation | Photoelectron energy range (eV) | DE (eV)/Number of energy points | Photoemission type | Detector | Direction | Tilt | Theta_x | Theta_y | Comments
56 | Si110_56_0001 | Slightly single | 80 | Horizontal | 71.5 - 75.5 | n/a | ARPES | n/a | n/a | 15 | 0 | 0 | Start of Low temperature 77K, German
| Si110_56_0002 | Slightly single | 80 | Horizontal | 71.5 - 75.5 | n/a | ARPES | n/a | n/a | 0 | 0 | 0
| Si110_56_0003 | Slightly single | 80 | Horizontal | 74.20 - 75.0 | 0.05/16 | SRPES | White | In-plane | 0 | 0 | 0
| Si110_56_0004 | Slightly single | 80 | Horizontal | 71.5 - 75.5 | n/a | ARPES | n/a | n/a | 0 | 0 | 0 | Surface states look good
| Si110_56_0005 | Slightly single | 80 | Horizontal | 74.20 - 75.0 | 0.05/16 | SRPES | White | In-plane | 0 | 0 | 0
| Si110_56_0006 | Slightly single | 80 | Horizontal | 71.5 - 75.5 | n/a | ARPES | n/a | n/a | 0 | 0 | 0
| Si110_56_0007 | Slightly single | 80 | Horizontal | 74.20 - 75.0 | 0.05/16 | SRPES | White | In-plane | 0 | 0 | 0
| Si110_56_0008 | Slightly single | 80 | Horizontal | 71.5 - 75.5 | n/a | ARPES | n/a | n/a | 0 | 0 | 0
| Si110_56_0009 | Slightly single | 80 | Horizontal | 71.5 - 75.5 | n/a | ARPES | n/a | n/a | 0 | 0 | 0
| Si110_56_0010 | Slightly single | 80 | Horizontal | 74.20 - 75.0 | 0.05/16 | SRPES | White | In-plane | 0 | 0 | 0
| Si110_56_0011 | Slightly single | 80 | Horizontal | 71.5 - 75.5 | n/a | ARPES | n/a | n/a | 0 | 0 | 0
| Si110_56_0012 | Slightly single | 80 | Horizontal | 74.20 - 75.0 | 0.05/16 | SRPES | White | In-plane | 0 | 0 | 0
| Si110_56_0013 | Slightly single | 80 | Horizontal | 71.5 - 75.5 | n/a | ARPES | n/a | n/a | 0 | 0 | 0
| Si110_56_0014 | Slightly single | 80 | Horizontal | 71.5 - 75.5 | n/a | ARPES | n/a | n/a | 0 | 0 | 0
| Si110_56_0015 | Slightly single | 80 | Horizontal | 71.5 - 75.5 | n/a | ARPES | n/a | n/a | 0 | 0 | 0
| Si110_56_0016 | Slightly single | 80 | Horizontal | 74.20 - 75.0 | 0.05/16 | SRPES | White | In-plane | 0 | 0 | 0
| Si110_56_0017 | Slightly single | 80 | Horizontal | 71.5 - 75.5 | n/a | ARPES | n/a | n/a | 0 | 0 | 0
| Si110_56_0018 | Slightly single | 80 | Horizontal | 71.5 - 75.5 | n/a | ARPES | n/a | n/a | 0 | 0 | 0
| Si110_56_0019 | Slightly single | 80 | Horizontal | 74.20 - 75.0 | 0.05/16 | SRPES | White | In-plane | 0 | 0 | 0
| Si110_56_0020 | Slightly single | 80 | Horizontal | 71.5 - 75.5 | n/a | ARPES | n/a | n/a | 0 | 0 | 0 | Surface states still observed
| Si110_56_0021 | Slightly single | 80 | Horizontal | 71.5 - 75.5 | n/a | ARPES | n/a | n/a | 0 | 0 | 0
| Si110_56_0022 | Slightly single | 80 | Horizontal | 71.5 - 75.5 | n/a | ARPES | n/a | n/a | 0 | 0 | 0
| Si110_56_0023 | Slightly single | 80 | Horizontal | 74.20 - 75.0 | 0.05/16 | SRPES | White | In-plane | 0 | 0 | 0 | SAMPLE SNAPPED
58 | Si110_58_0001 | Double domain | 80 | Horizontal | 71.5 - 75.5 | n/a | ARPES | n/a | n/a | 0 | 0 | 0 | Three amazing surface states, sample at -5 tilt due to position on manipulator, PIKEM
| Si110_58_0002 | Double domain | 80 | Horizontal | 71.5 - 75.5 | n/a | ARPES | n/a | n/a | -5 | 0 | 0 | tilt was -5 for normal emission
| Si110_58_0003 | Double domain | 80 | Horizontal | 71.5 - 75.5 | n/a | ARPES | n/a | n/a | 0 | 0 | 0 | Set back to 0 to measure surface states
| Si110_58_0004 | Double domain | 80 | Horizontal | 74.0 - 75.25 | 0.05/25 | SRPES | White | In-plane | 0 | 0 | 0 | 36 mins per scan
| Si110_58_0005 | Double domain | 80 | Horizontal | 71.5 - 75.5 | n/a | ARPES | n/a | n/a | 0 | 0 | 0 | Clearly visible surface states
| Si110_58_0006 | Double domain | 80 | Horizontal | 71.5 - 75.5 | n/a | ARPES | n/a | n/a | 0 | 0 | 0 | Clearly visible surface states
| Si110_58_0007 | Double domain | 80 | Horizontal | 74.0 - 75.25 | 0.05/25 | SRPES | White | In-plane | 0 | 0 | 0
| Si110_58_0008 | Double domain | 80 | Horizontal | 71.5 - 75.5 | n/a | ARPES | n/a | n/a | 0 | 0 | 0
| Si110_58_0009 | Double domain | 80 | Horizontal | 71.5 - 75.5 | n/a | ARPES | n/a | n/a | 0 | 0 | 0 | Clearly degedration
| Si110_58_0010 | Double domain | 80 | Horizontal | 74.0 - 75.25 | 0.05/25 | SRPES | White | In-plane | 0 | 0 | 0
| Si110_58_0011 | Double domain | 80 | Horizontal | 71.5 - 75.5 | n/a | ARPES | n/a | n/a | 0 | 0 | 0 | Moved back to original position to observe surface state intensity (_0003)
| Si110_58_0012 | Double domain | 80 | Horizontal | 71.5 - 75.5 | n/a | ARPES | n/a | n/a | 0 | 0 | 0
| Si110_58_0013 | Double domain | 80 | Horizontal | 74.0 - 75.25 | 0.05/25 | SRPES | White | In-plane | 0 | 0 | 0
| Si110_58_0014 | Double domain | 80 | Horizontal | 71.5 - 75.5 | n/a | ARPES | n/a | n/a | 0 | 0 | 0
| Si110_58_0015 | Double domain | 80 | Horizontal | 71.5 - 75.5 | n/a | ARPES | n/a | n/a | 0 | 0 | 0 | Great surface states
| Si110_58_0016 | Double domain | 80 | Horizontal | 74.0 - 75.25 | 0.05/25 | SRPES | White | In-plane | 0 | 0 | 0
| Si110_58_0017 | Double domain | 80 | Horizontal | 71.5 - 75.5 | n/a | ARPES | n/a | n/a | 0 | 0 | 0 | Surface states attenuated
| Si110_58_0018 | Double domain | 80 | Horizontal | 71.5 - 75.5 | n/a | ARPES | n/a | n/a | 0 | 0 | 0 | Surface states OK
| Si110_58_0019 | Double domain | 80 | Horizontal | 74.0 - 75.25 | 0.05/25 | SRPES | White | In-plane | 0 | 0 | 0
| Si110_58_0020 | Double domain | 80 | Horizontal | 71.5 - 75.5 | n/a | ARPES | n/a | n/a | 0 | 0 | 0 | Not so great
| Si110_58_0021 | Double domain | 80 | Horizontal | 71.5 - 75.5 | n/a | ARPES | n/a | n/a | 0 | 0 | 0 | Surface states not so pronouced
| Si110_58_0022 | Double domain | 80 | Horizontal | 71.5 - 75.5 | n/a | ARPES | n/a | n/a | 0 | 0 | 0 | Surface states small in shape
| Si110_58_0023 | Double domain | 80 | Horizontal | 74.0 - 75.25 | 0.05/25 | SRPES | White | In-plane | 0 | 0 | 0
| Si110_58_0024 | Double domain | 80 | Horizontal | 71.5 - 75.5 | n/a | ARPES | n/a | n/a | 0 | 0 | 0 | Surface states not so great
| Si110_58_0025 | Double domain | 80 | Horizontal | 71.5 - 75.5 | n/a | ARPES | n/a | n/a | 0 | 0 | 0 | Surface states are declined
| Si110_58_0026 | Double domain | 80 | Horizontal | 74.0 - 75.25 | 0.05/25 | SRPES | White | In-plane | 0 | 0 | 0
| Si110_58_0027 | Double domain | 80 | Horizontal | 71.5 - 75.5 | n/a | ARPES | n/a | n/a | 0 | 0 | 0 | 13:30 start
| Si110_58_0028 | Double domain | 80 | Horizontal | 74.0 - 75.25 | 0.05/25 | SRPES | White | In-plane | 0 | 0 | 0
| Si110_58_0029 | Double domain | 80 | Horizontal | 71.5 - 75.5 | n/a | ARPES | n/a | n/a | 0 | 0 | 0 | Surface states very poor
| Si110_58_0030 | Double domain | 80 | Horizontal | 71.5 - 75.5 | n/a | ARPES | n/a | n/a | 0 | 0 | 0 | Surface states still very poor
| Si110_58_0031 | Double domain | 80 | Horizontal | 71.5 - 75.5 | n/a | ARPES | n/a | n/a | 0 | 0 | 0 | Suface states worse
| Si110_58_0032 | Double domain | 80 | Horizontal | 71.5 - 75.5 | n/a | ARPES | n/a | n/a | 0 | 0 | 0
| Si110_58_0033 | Double domain | 80 | Horizontal | 74.0 - 75.25 | 0.05/25 | SRPES | White | In-plane | 0 | 0 | 0
| Si110_58_0034 | Double domain | 80 | Horizontal | 71.5 - 75.5 | n/a | ARPES | n/a | n/a | 0 | 0 | 0 | Check
| Cali_58_0001 | Metal | 80 | Horizontal | 71.5 - 75.5 | n/a | ARPES | n/a | n/a | 0 | 0 | 0
| Cali_58_0002 | Metal | 85 | Horizontal | [8 empty] | IGNORE
| Cali_58_0003 | Metal | 85 | Horizontal | 77 - 80.3 | n/a | ARPES | n/a | n/a | 0 | 0 | 0
| Cali_58_0004 | Metal | 85 | Horizontal | 74.0 - 75.25 | 0.05/25 | SRPES | White | In-plane | 0 | 0 | 0
| Cali_58_0005 | Metal | 85 | Horizontal | 74.0 - 75.25 | 0.05/25 | SRPES | White | In-plane | 0 | 0 | 0
Date: 04/05/2018
Sample # | Scan name | Reconstruction | Photon energy (eV) | Polarisation | Photoelectron energy range (eV) | DE (eV)/Number of energy points | Photoemission type | Detector | Direction | Tilt | Theta_x | Theta_y | Comments
59 | Si_59_0001 | Slightly single | 80 | Horizontal | 71.5 - 75.5 | n/a | ARPES | n/a | n/a | 0 | 0 | 0 | German
| Si_59_0002 | Slightly single | 80 | Horizontal | 71.5 - 75.0 | n/a | ARPES | n/a | n/a | 0 | 0 | 0
| Si_59_0003 | Slightly single | 80 | Horizontal | 71.5 - 75.0 | n/a | ARPES | n/a | n/a | 5 | 0 | 0 | Tilt of 5 to increase surface states stats
| Si_59_0004 | Slightly single | 80 | Horizontal | 73.5 - 74.75 | 0.05/25 | SRPES | White | In-plane | 5 | 0 | 0
| Si_59_0005 | Slightly single | 80 | Horizontal | 71.5 - 75.0 | n/a | ARPES | n/a | n/a | 5 | 0 | 0 | Surface states good
| Si_59_0006 | Slightly single | 80 | Horizontal | 71.5 - 75.0 | n/a | ARPES | n/a | n/a | 5 | 0 | 0 | Surface states good
| Si_59_0007 | Slightly single | 80 | Horizontal | 73.5 - 74.75 | 0.05/25 | SRPES | White | In-plane | 5 | 0 | 0
| Si_59_0008 | Slightly single | 80 | Horizontal | 71.5 - 75.0 | n/a | ARPES | n/a | n/a | 5 | 0 | 0 | Surface states OK
| Si_59_0009 | Slightly single | 80 | Horizontal | 71.5 - 75.0 | n/a | ARPES | n/a | n/a | 5 | 0 | 0
| Si_59_0010 | Slightly single | 80 | Horizontal | 73.5 - 74.75 | 0.05/25 | SRPES | White | In-plane | 5 | 0 | 0
| Si_59_0011 | Slightly single | 80 | Horizontal | 71.5 - 75.0 | n/a | ARPES | n/a | n/a | 5 | 0 | 0 | Surface state at 0.4 eV gone @ 1:40
| Si_59_0012 | Slightly single | 80 | Horizontal | 71.5 - 75.0 | n/a | ARPES | n/a | n/a | 5 | 0 | 0 | Surface state at 0.8 eV good
| Si_59_0013 | Slightly single | 80 | Horizontal | 73.5 - 74.75 | 0.05/25 | SRPES | White | In-plane | 5 | 0 | 0
| Si_59_0014 | Slightly single | 80 | Horizontal | 71.5 - 75.0 | n/a | ARPES | n/a | n/a | 5 | 0 | 0 | Surface states OK
| Si_59_0015 | Slightly single | 80 | Horizontal | 71.5 - 75.0 | n/a | ARPES | n/a | n/a | 5 | 0 | 0 | Surface state OK
| Si_59_0016 | Slightly single | 80 | Horizontal | 73.5 - 74.75 | 0.05/25 | SRPES | White | In-plane | 5 | 0 | 0
| Si_59_0017 | Slightly single | 80 | Horizontal | 71.5 - 75.0 | n/a | ARPES | n/a | n/a | 5 | 0 | 0
| Si_59_0018 | Slightly single | 80 | Horizontal | 71.5 - 75.0 | n/a | ARPES | n/a | n/a | 5 | 0 | 0
| Si_59_0019 | Slightly single | 80 | Horizontal | 73.5 - 74.75 | 0.05/25 | SRPES | White | In-plane | 5 | 0 | 0
| Si_59_0020 | Slightly single | 80 | Horizontal | 71.5 - 75.0 | n/a | ARPES | n/a | n/a | 5 | 0 | 0 | Surface state OK
| Si_59_0021 | Slightly single | 80 | Horizontal | 71.5 - 75.0 | n/a | ARPES | n/a | n/a | 5 | 0 | 0 | Surface state OK
| Si_59_0022 | Slightly single | 80 | Horizontal | 73.5 - 74.75 | 0.05/25 | SRPES | White | In-plane | 5 | 0 | 0
| Si_59_0023 | Slightly single | 80 | Horizontal | 71.5 - 75.0 | n/a | ARPES | n/a | n/a | 5 | 0 | 0 | Surface state OK
| Si_59_0024 | Slightly single | 80 | Horizontal | 71.5 - 75.0 | n/a | ARPES | n/a | n/a | 5 | 0 | 0 | Surface state OK
| Si_59_0025 | Slightly single | 80 | Horizontal | 73.5 - 74.75 | 0.05/25 | SRPES | White | In-plane | 5 | 0 | 0
| Si_59_0026 | Slightly single | 80 | Horizontal | 71.5 - 75.0 | n/a | ARPES | n/a | n/a | 5 | 0 | 0 | Surface state OK
| Si_59_0027 | Slightly single | 80 | Horizontal | 71.5 - 75.0 | n/a | ARPES | n/a | n/a | 5 | 0 | 0 | Surface state OK
| Si_59_0028 | Slightly single | 80 | Horizontal | 73.5 - 74.75 | 0.05/25 | SRPES | White | In-plane | 5 | 0 | 0
| Si_59_0029 | Slightly single | 80 | Horizontal | 71.5 - 75.0 | n/a | ARPES | n/a | n/a | 5 | 0 | 0 | Surface state OK
| Si_59_0030 | Slightly single | 80 | Horizontal | 71.5 - 75.0 | n/a | ARPES | n/a | n/a | 5 | 0 | 0 | Surface state getting low at 6:20
| Si_59_0031 | Slightly single | 80 | Horizontal | 73.5 - 74.75 | 0.05/25 | SRPES | White | In-plane | 5 | 0 | 0 | Stopped after 4 sequences
| Si_59_0032 | Slightly single | 80 | Horizontal | 71.5 - 75.0 | n/a | ARPES | n/a | n/a | 5 | 0 | 0 | Surface state OK
| Si_59_0033 | Slightly single | 80 | Horizontal | 71.5 - 75.0 | n/a | ARPES | n/a | n/a | 5 | 0 | 0 | Surface state OK
| Si_59_0034 | Slightly single | 80 | Horizontal | 73.5 - 74.75 | 0.05/25 | SRPES | White | In-plane | 5 | 0 | 0
| Si_59_0035 | Slightly single | 80 | Horizontal | 71.5 - 75.0 | n/a | ARPES | n/a | n/a | 5 | 0 | 0 | Surface state OK
| Si_59_0036 | Slightly single | 80 | Horizontal | 71.5 - 75.0 | n/a | ARPES | n/a | n/a | 5 | 0 | 0 | Surface state OK
| Si_59_0037 | Slightly single | 80 | Horizontal | 73.5 - 74.75 | 0.05/25 | SRPES | White | In-plane | 5 | 0 | 0
| Si_59_0038 | Slightly single | 80 | Horizontal | 71.5 - 75.0 | n/a | ARPES | n/a | n/a | 5 | 0 | 0
| Si_59_0039 | Slightly single | 80 | Horizontal | 71.5 - 75.0 | n/a | ARPES | n/a | n/a | 5 | 0 | 0 | Surface state OK
| Si_59_0040 | Slightly single | 80 | Horizontal | 73.5 - 74.75 | 0.05/25 | SRPES | White | In-plane | 5 | 0 | 0 | at 10:22
| Si_59_0041 | Slightly single | 80 | Horizontal | 71.5 - 75.0 | n/a | ARPES | n/a | n/a | 5 | 0 | 0
| Si_59_0042 | Slightly single | 80 | Horizontal | 71.5 - 75.0 | n/a | ARPES | n/a | n/a | 5 | 0 | 0 | Rubbish!
| Si_59_0043 | Slightly single | 80 | Horizontal | 71.5 - 75.0 | n/a | ARPES | n/a | n/a | 5 | 0 | 0
| Si_59_0044 | Slightly single | 80 | Horizontal | 73.5 - 74.75 | 0.05/25 | SRPES | White | In-plane | 5 | 0 | 0
| Si_59_0045 | Slightly single | 80 | Horizontal | 71.5 - 75.0 | n/a | ARPES | n/a | n/a | 5 | 0 | 0
| Si_59_0046 | Slightly single | 80 | Horizontal | 71.5 - 75.0 | n/a | ARPES | n/a | n/a | 5 | 0 | 0 | Not much surface state
| Si_59_0047 | Slightly single | 80 | Horizontal | 71.5 - 75.0 | n/a | ARPES | n/a | n/a | 5 | 0 | 0
| Si_59_0048 | Slightly single | 80 | Horizontal | 73.5 - 74.75 | 0.05/25 | SRPES | White | In-plane | 5 | 0 | 0
| cal_59_0001 | Metal | 80 | Horizontal | 71.5 - 75.0 | n/a | ARPES | n/a | n/a | 5 | 0 | 0
| cal_59_0002 | Metal | 80 | Horizontal | 71.5 - 75.0 | n/a | ARPES | n/a | n/a | 5 | 0 | 0
| cal_59_0003 | Metal | 80 | Horizontal | 71.5 - 75.0 | n/a | ARPES | n/a | n/a | 5 | 0 | 0
| Si_59_0049 | Slightly single | 80 | Horizontal | 71.5 - 75.0 | n/a | ARPES | n/a | n/a | 5 | 0 | 0
| Si_59_0050 | Slightly single | 80 | Horizontal | 73.8 - 75 | 0.05/25 | SRPES | Black | Out-of-plane | 5 | 0 | 0 | 17 sequences in total
| Cali_59_0001 | Metal | 80 | Horizontal | 73 - 75.5 | n/a | ARPES | n/a | n/a | 5 | 0 | 0
Date: 05/05/2018
Sample # | Scan name | Reconstruction | Photon energy (eV) | Polarisation | Photoelectron energy range (eV) | DE (eV)/Number of energy points | Photoemission type | Detector | Direction | Tilt | Theta_x | Theta_y | Comments
63 | Si110_63_0001 | Nearly perfect single | 80 | Horizontal | 71.5 - 75.5 | n/a | ARPES | n/a | n/a | 0 | 0 | 0 | Sample is mounted such that it is already tilted by about 1 degree, GERMAN
| Si110_63_0002 | Nearly perfect single | 80 | Horizontal | 71.5 - 75.5 | n/a | ARPES | n/a | n/a | 0 | 0 | 0
| Si110_63_0003 | Nearly perfect single | 80 | Horizontal | 74.2 - 75.35 | 0.05/24 | SRPES | White | In-plane | 0 | 0 | 0 | FORCED STOPPED, unable to change gap of undulator poor counts
| Si110_63_0003 | Nearly perfect single | 80 | Horizontal | 74.2 - 75.35 | 0.05/24 | SRPES | White | In-plane | 0 | 0 | 0 | FORCED STOPPED, included ARPES
| Si110_63_0005 | Nearly perfect single | 80 | Horizontal | 74.25 - 75.35 | 0.05/24 | SRPES | White | In-plane | 0 | 0 | 0 | Low counts, stopped after 5 sequnces @ 22:00
| Si110_63_0006 | Nearly perfect single | 80 | Horizontal | 71.5 - 75.5 | n/a | APRES | White | In-plane | 0 | 0 | 0
| Si110_63_0007 | Nearly perfect single | 80 | Horizontal | 74.2 - 75.35 | 0.05/24 | SRPES | White | In-plane | 0 | 0 | 0
| Si110_63_0008 | Nearly perfect single | 80 | Horizontal | 71.5 - 75.5 | n/a | APRES | White | In-plane | 0 | 0 | 0 | 0.8 eV state is good, 0.4 is nearly gone
| Si110_63_0009 | Nearly perfect single | 80 | Horizontal | 71.5 - 75.5 | n/a | APRES | White | In-plane | 0 | 0 | 0 | 0.8 eV state is good
| Si110_63_0010 | Nearly perfect single | 80 | Horizontal | 74.2 - 75.35 | 0.05/24 | SRPES | White | In-plane | 0 | 0 | 0
| Si110_63_0011 | Nearly perfect single | 80 | Horizontal | 71.5 - 75.5 | n/a | APRES | White | In-plane | 0 | 0 | 0
| Si110_63_0012 | Nearly perfect single | 80 | Horizontal | 71.5 - 75.5 | n/a | APRES | White | In-plane | 0 | 0 | 0
| Si110_63_0013 | Nearly perfect single | 80 | Horizontal | 74.2 - 75.35 | 0.05/24 | SRPES | White | In-plane | 0 | 0 | 0
| Si110_63_0014 | Nearly perfect single | 80 | Horizontal | 71.5 - 75.5 | n/a | APRES | White | In-plane | 0 | 0 | 0 | 0.8 eV state is good
| Si110_63_0015 | Nearly perfect single | 80 | Horizontal | 71.5 - 75.5 | n/a | APRES | White | In-plane | 0 | 0 | 0
| Si110_63_0016 | Nearly perfect single | 80 | Horizontal | 74.2 - 74.95 | 0.05/16 | SRPES | White | In-plane | 0 | 0 | 0 | Reduced kinetic energy range
| Si110_63_0017 | Nearly perfect single | 80 | Horizontal | 72.5 - 75.5 | n/a | APRES | White | In-plane | 0 | 0 | 0 | Check: 0.8 eV state is good
| Si110_63_0018 | Nearly perfect single | 80 | Horizontal | 72.5 - 75.5 | n/a | APRES | White | In-plane | 0 | 0 | 0
| Si110_63_0019 | Nearly perfect single | 80 | Horizontal | 74.2 - 74.95 | 0.05/16 | SRPES | White | In-plane | 0 | 0 | 0 | 8 sequences
| Si110_63_0020 | Nearly perfect single | 80 | Horizontal | 72.5 - 75.5 | n/a | APRES | White | In-plane | 0 | 0 | 0 | 0.8 eV state is OK
| Si110_63_0021 | Nearly perfect single | 80 | Horizontal | 72.5 - 75.5 | n/a | APRES | White | In-plane | 0 | 0 | 0
| Si110_63_0022 | Nearly perfect single | 80 | Horizontal | 74.2 - 74.95 | 0.05/16 | SRPES | White | In-plane | 0 | 0 | 0
| Si110_63_0023 | Nearly perfect single | 80 | Horizontal | 72.5 - 75.5 | n/a | APRES | White | In-plane | 0 | 0 | 0 | 0.8 eV state is flatter
| Si110_63_0024 | Nearly perfect single | 80 | Horizontal | 72.5 - 75.5 | n/a | APRES | White | In-plane | 0 | 0 | 0
| Si110_63_0025 | Nearly perfect single | 80 | Horizontal | 74.2 - 74.95 | 0.05/16 | SRPES | White | In-plane | 0 | 0 | 0 | Sequences at 6 due to surface flattening
| Si110_63_0026 | Nearly perfect single | 80 | Horizontal | 72.5 - 75.5 | n/a | APRES | White | In-plane | 0 | 0 | 0 | 0.8 eV state is flatter
| Si110_63_0027 | Nearly perfect single | 80 | Horizontal | 72.5 - 75.5 | n/a | APRES | White | In-plane | 0 | 0 | 0
| Si110_63_0028 | Nearly perfect single | 80 | Horizontal | 74.2 - 74.95 | 0.05/16 | SRPES | White | In-plane | 0 | 0 | 0 | Sequences at 5, SAMPLE REFRESHED
| Si110_63_0029 | Nearly perfect single | 80 | Horizontal | 72.5 - 75.5 | n/a | APRES | White | In-plane | 0 | 0 | 0 | Excellent angle-resolved data
| Si110_63_0030 | Nearly perfect single | 80 | Horizontal | 74.2 - 74.95 | 0.05/16 | SRPES | White | In-plane | 0 | 0 | 0
| Si110_63_0031 | Nearly perfect single | 80 | Horizontal | 72.5 - 75.5 | n/a | APRES | White | In-plane | 0 | 0 | 0 | Both surface states look good
| Si110_63_0032 | Nearly perfect single | 80 | Horizontal | 72.5 - 75.5 | n/a | APRES | White | In-plane | 0 | 0 | 0 | Both surface states look excellent
| Si110_63_0033 | Nearly perfect single | 80 | Horizontal | 74.2 - 74.95 | 0.05/16 | SRPES | White | In-plane | 0 | 0 | 0 | 8 sequences
| Si110_63_0034 | Nearly perfect single | 80 | Horizontal | 72.5 - 75.5 | n/a | APRES | White | In-plane | 0 | 0 | 0 | 0.4 eV starting to reduce
| Si110_63_0035 | Nearly perfect single | 80 | Horizontal | 72.5 - 75.5 | n/a | APRES | White | In-plane | 0 | 0 | 0 | Both states look good
| Si110_63_0036 | Nearly perfect single | 80 | Horizontal | 74.2 - 74.95 | 0.05/16 | SRPES | White | In-plane | 0 | 0 | 0 | 8 sequences
| Si110_63_0037 | Nearly perfect single | 80 | Horizontal | 72.5 - 75.5 | n/a | APRES | White | In-plane | 0 | 0 | 0 | 0.8 eV state is good, 0.4 is nearly gone
| Si110_63_0038 | Nearly perfect single | 80 | Horizontal | 72.5 - 75.5 | n/a | APRES | White | In-plane | 0 | 0 | 0 | 0.8 eV state is good, 0.4 is nearly gone
| Si110_63_0039 | Nearly perfect single | 80 | Horizontal | 74.2 - 74.95 | 0.05/16 | SRPES | White | In-plane | 0 | 0 | 0
| Si110_63_0040 | Nearly perfect single | 80 | Horizontal | 72.5 - 75.5 | n/a | APRES | White | In-plane | 0 | 0 | 0 | 0.8 eV state is good, 0.4 is gone
| Si110_63_0041 | Nearly perfect single | 80 | Horizontal | 72.5 - 75.5 | n/a | APRES | White | In-plane | 0 | 0 | 0 | 0.8 eV state is good
| Si110_63_0042 | Nearly perfect single | 80 | Horizontal | 74.2 - 74.95 | 0.05/16 | SRPES | White | In-plane | 0 | 0 | 0
| Si110_63_0043 | Nearly perfect single | 80 | Horizontal | 72.5 - 75.5 | n/a | APRES | White | In-plane | 0 | 0 | 0 | 0.8 eV state is good, 0.4 is gone
| Si110_63_0044 | Nearly perfect single | 80 | Horizontal | 72.5 - 75.5 | n/a | APRES | White | In-plane | 0 | 0 | 0
| Si110_63_0045 | Nearly perfect single | 80 | Horizontal | 74.2 - 74.95 | 0.05/16 | SRPES | White | In-plane | 0 | 0 | 0
| Si110_63_0046 | Nearly perfect single | 80 | Horizontal | 72.5 - 75.5 | n/a | APRES | White | In-plane | 0 | 0 | 0
| Si110_63_0047 | Nearly perfect single | 80 | Horizontal | 72.5 - 75.5 | n/a | APRES | White | In-plane | 0 | 0 | 0
| Si110_63_0048 | Nearly perfect single | 80 | Horizontal | 74.2 - 74.95 | 0.05/16 | SRPES | White | In-plane | 0 | 0 | 0 | FORCED STOPPED
| Si110_63_0049 | Nearly perfect single | 80 | Horizontal | 74.2 - 74.95 | 0.05/16 | SRPES | White | In-plane | 0 | 0 | 0
| Si110_63_0050 | Nearly perfect single | 80 | Horizontal | 72.5 - 75.5 | n/a | APRES | White | In-plane | 0 | 0 | 0 | Looks good
| Si110_63_0051 | Nearly perfect single | 80 | Horizontal | 74.2 - 74.95 | 0.05/16 | SRPES | White | In-plane | 0 | 0 | 0
| Si110_63_0052 | Nearly perfect single | 80 | Horizontal | 72.5 - 75.5 | n/a | APRES | White | In-plane | 0 | 0 | 0
| Si110_63_0053 | Nearly perfect single | 80 | Horizontal | 72.5 - 75.5 | n/a | APRES | White | In-plane | 0 | 0 | 0
| Si110_63_0054 | Nearly perfect single | 80 | Horizontal | 72.5 - 75.5 | n/a | APRES | White | In-plane | 0 | 0 | 0
| Si110_63_0055 | Nearly perfect single | 80 | Horizontal | 74.2 - 74.95 | 0.05/16 | SRPES | White | In-plane | 0 | 0 | 0 | 11:05
| Si110_63_0056 | Nearly perfect single | 80 | Horizontal | 72.5 - 75.5 | n/a | APRES | White | In-plane | 0 | 0 | 0
| Si110_63_0057 | Nearly perfect single | 80 | Horizontal | 72.5 - 75.5 | n/a | APRES | White | In-plane | 0 | 0 | 0
| Si110_63_0058 | Nearly perfect single | 80 | Horizontal | 74.2 - 74.95 | 0.05/16 | SRPES | White | In-plane | 0 | 0 | 0
| Si110_63_0059 | Nearly perfect single | 80 | Horizontal | 72.5 - 75.5 | n/a | APRES | White | In-plane | 0 | 0 | 0
| Si110_63_0060 | Nearly perfect single | 80 | Horizontal | 72.5 - 75.5 | n/a | APRES | White | In-plane | 0 | 0 | 0
| Si110_63_0061 | Nearly perfect single | 80 | Horizontal | 74.2 - 74.95 | 0.05/16 | SRPES | White | In-plane | 0 | 0 | 0
| Si110_63_0062 | Nearly perfect single | 80 | Horizontal | 72.5 - 75.5 | n/a | APRES | White | In-plane | 0 | 0 | 0
| Si110_63_0063 | Nearly perfect single | 80 | Horizontal | 72.5 - 75.5 | n/a | APRES | White | In-plane | 0 | 0 | 0
| Si110_63_0064 | Nearly perfect single | 80 | Horizontal | 74.2 - 74.95 | 0.05/16 | SRPES | White | In-plane | 0 | 0 | 0
| Si110_63_0065 | Nearly perfect single | 80 | Horizontal | 72.5 - 75.5 | n/a | APRES | White | In-plane | 0 | 0 | 0
| Si110_63_0066 | Nearly perfect single | 80 | Horizontal | 72.5 - 75.5 | n/a | APRES | White | In-plane | 0 | 0 | 0
| Si110_63_0067 | Nearly perfect single | 80 | Horizontal | 74.2 - 74.95 | 0.05/16 | SRPES | White | In-plane | 0 | 0 | 0
| Si110_63_0068 | Nearly perfect single | 80 | Horizontal | 72.5 - 75.5 | n/a | APRES | White | In-plane | 0 | 0 | 0
| Si110_63_0069 | Nearly perfect single | 80 | Horizontal | 72.5 - 75.5 | n/a | APRES | White | In-plane | 0 | 0 | 0
| Si110_63_0070 | Nearly perfect single | 80 | Horizontal | 74.2 - 74.95 | 0.05/16 | SRPES | White | In-plane | 0 | 0 | 0
| Si110_63_0071 | Nearly perfect single | 80 | Horizontal | 72.5 - 75.5 | n/a | APRES | White | In-plane | 0 | 0 | 0
| Si110_63_0072 | Nearly perfect single | 80 | Horizontal | 72.5 - 75.5 | n/a | APRES | White | In-plane | 0 | 0 | 0
| Si110_63_0073 | Nearly perfect single | 80 | Horizontal | 74.2 - 74.95 | 0.05/16 | SRPES | White | In-plane | 0 | 0 | 0 | ARPES scan here as well
| Si110_63_0074 | Nearly perfect single | 80 | Horizontal | 72.5 - 75.5 | n/a | APRES | White | In-plane | 0 | 0 | 0
| Si110_63_0075 | Nearly perfect single | 80 | Horizontal | 74.2 - 74.95 | 0.05/16 | SRPES | White | In-plane | 0 | 0 | 0 | FORCED STOPPED
| Si110_63_0076 | Nearly perfect single | 80 | Horizontal | 72.5 - 75.5 | n/a | APRES | White | In-plane | 0 | 0 | 0
| Si110_63_0077 | Nearly perfect single | 80 | Horizontal | 74.2 - 74.95 | 0.05/16 | SRPES | White | In-plane | 0 | 0 | 0
| Si110_63_0078 | Nearly perfect single | 80 | Horizontal | 72.5 - 75.5 | n/a | APRES | White | In-plane | 0 | 0 | 0
| Cali_63_0001 | Metal | 80 | Horizontal | 72.5 - 75.5 | n/a | APRES | White | In-plane | 0 | 0 | 0
| Si110_63_0079 | Not as good single | 80 | Horizontal | 72.5 - 75.5 | n/a | APRES | n/a | n/a | -1 | 0 | 0 | Pass energy 20 eV, -1 tilt for normal emission
| Si110_63_0080 | Not as good single | 80 | Horizontal | 72.5 - 75.5 | n/a | ARPES | n/a | n/a | -1 | 0 | 0 | Pass energy 10 eV
| Si110_63_0081 | Not as good single | 80 | Horizontal | 72 - 75.5 | 0.005/800 | ARPES | n/a | n/a | -1 | 0 | 0
| Si110_63_0082 | Not as good single | 80 | Vertical | 72 - 75.5 | 0.005/800 | ARPES | n/a | n/a | -1 | 0 | 0
| Si110_63_0083 | Not as good single | 80 | Vertical | 72 - 75.5 | 0.005/800 | ARPES | n/a | n/a | 10 | 0 | 0 | Checking if surface states present at different k
| Si110_63_0084 | Not as good single | 60 | Vertical | 52 - 55.5 | 0.005/800 | ARPES | n/a | n/a | -1 | 0 | 0 | 2 sweeps
| Si110_63_0085 | Not as good single | 60 | Vertical | 52 - 55.5 | 0.005/800 | ARPES | n/a | n/a | -1 | 0 | 0 | 10 sweeps
| Si110_63_0086 | Not as good single | 60 | Horizontal | 52 - 55.5 | 0.005/800 | ARPES | n/a | n/a | -1 | 0 | 0
| Si110_63_0087 | Not as good single | 70 | Horizontal | 62 - 65.5 | 0.005/800 | ARPES | n/a | n/a | -1 | 0 | 0 | Low counts
| Si110_63_0088 | Not as good single | 70 | Horizontal | 62 - 65.5 | 0.005/800 | ARPES | n/a | n/a | -1 | 0 | 0
| Si110_63_0089 | Not as good single | 70 | Vertical | 62 - 65.5 | 0.005/800 | ARPES | n/a | n/a | -1 | 0 | 0