## Si2p Scan
[5 empty] | Acquisition Parameters : |  | Experiment Descriptions :
[5 empty] | Parameter |  | Experiment\Mono 650祄\7
[5 empty] | Total acquisition time | 3 mins 20.4 secs
[5 empty] | Number of Scans | 10
﻿ |  |  |  |  | Source Gun Type | Al K Alpha
Axis | Energy | Elements= | 401 |  | Spot Size | 650 祄
[5 empty] | Lens Mode | Standard
C:\Users\SUNDON~1\AppData\Local\Temp\VGD{DD99A856-305B-4A46-B65B-1346381153B5}.vgd |  |  |  |  | Analyser Mode | CAE : Pass Energy 30.0 eV
[5 empty] | Energy Step Size | 0.050 eV
[5 empty] | Number of Energy Steps | 401
Binding Energy (E) |  |  |  | Backgnd.
eV |  | Counts / s |  | Counts / s
109.8 |  | 877.863 |  | 0
109.75 |  | 897.812 |  | 871.374
109.7 |  | 859.006 |  | 871.136
109.65 |  | 815.373 |  | 869.795
109.6 |  | 914.372 |  | 866.334
109.55 |  | 872.681 |  | 862.419
109.5 |  | 862.515 |  | 858.93
109.45 |  | 904.944 |  | 854.661
109.4 |  | 933.532 |  | 850.595
109.35 |  | 867.897 |  | 846.704
109.3 |  | 823.335 |  | 842.692
109.25 |  | 873.272 |  | 839.93
109.2 |  | 843.16 |  | 837.482
109.15 |  | 808.384 |  | 834.821
109.1 |  | 781.429 |  | 832.811
109.05 |  | 815.354 |  | 832.8
109 |  | 830.292 |  | 832.764
108.95 |  | 848.732 |  | 832.552
108.9 |  | 849.142 |  | 832.347
108.85 |  | 819.921 |  | 832.207
108.8 |  | 878.971 |  | 832.04
108.75 |  | 903.066 |  | 831.745
108.7 |  | 867.759 |  | 831.352
108.65 |  | 811.528 |  | 830.943
108.6 |  | 818.632 |  | 830.495
108.55 |  | 837.995 |  | 830.142
108.5 |  | 857.176 |  | 829.618
108.45 |  | 833.978 |  | 829.268
108.4 |  | 861.686 |  | 829.07
108.35 |  | 801.32 |  | 828.773
108.3 |  | 894.355 |  | 828.335
108.25 |  | 794.404 |  | 827.973
108.2 |  | 828.796 |  | 827.7
108.15 |  | 911.512 |  | 827.402
108.1 |  | 873.1 |  | 827.017
108.05 |  | 779.05 |  | 826.709
108 |  | 793.773 |  | 826.364
107.95 |  | 865.587 |  | 826.136
107.9 |  | 871.045 |  | 825.8
107.85 |  | 822.104 |  | 825.457
107.8 |  | 815.429 |  | 825.192
107.75 |  | 837.152 |  | 825.055
107.7 |  | 841.465 |  | 824.77
107.65 |  | 828.903 |  | 824.401
107.6 |  | 872.333 |  | 824.114
107.55 |  | 811.515 |  | 823.935
107.5 |  | 845.28 |  | 823.896
107.45 |  | 830.143 |  | 823.886
107.4 |  | 823.909 |  | 823.811
107.35 |  | 818.701 |  | 823.788
107.3 |  | 756.049 |  | 823.75
107.25 |  | 801.934 |  | 823.749
107.2 |  | 866.549 |  | 823.748
107.15 |  | 817.049 |  | 823.748
107.1 |  | 835.998 |  | 823.747
107.05 |  | 854.118 |  | 823.746
107 |  | 906.736 |  | 823.745
106.95 |  | 842.472 |  | 823.744
106.9 |  | 813.866 |  | 823.742
106.85 |  | 809.49 |  | 823.74
106.8 |  | 860.134 |  | 823.738
106.75 |  | 828.9 |  | 823.735
106.7 |  | 890.02 |  | 823.732
106.65 |  | 946.64 |  | 823.729
106.6 |  | 807.881 |  | 823.726
106.55 |  | 877.892 |  | 823.723
106.5 |  | 932.99 |  | 823.72
106.45 |  | 908.885 |  | 823.717
106.4 |  | 807.079 |  | 823.714
106.35 |  | 827.067 |  | 823.71
106.3 |  | 854.326 |  | 823.707
106.25 |  | 844.259 |  | 823.702
106.2 |  | 913.021 |  | 823.697
106.15 |  | 916.274 |  | 823.692
106.1 |  | 924.03 |  | 823.686
106.05 |  | 961.087 |  | 823.678
106 |  | 972.352 |  | 823.67
105.95 |  | 975.822 |  | 823.66
105.9 |  | 1037.13 |  | 823.648
105.85 |  | 1031.87 |  | 823.634
105.8 |  | 1062.45 |  | 823.619
105.75 |  | 1070.45 |  | 823.602
105.7 |  | 1106.39 |  | 823.582
105.65 |  | 1254.39 |  | 823.559
105.6 |  | 1222.84 |  | 823.533
105.55 |  | 1230.3 |  | 823.504
105.5 |  | 1360.4 |  | 823.47
105.45 |  | 1478.58 |  | 823.431
105.4 |  | 1529.57 |  | 823.387
105.35 |  | 1641.45 |  | 823.335
105.3 |  | 1764.45 |  | 823.277
105.25 |  | 1906.06 |  | 823.21
105.2 |  | 2054.43 |  | 823.132
105.15 |  | 2212.88 |  | 823.044
105.1 |  | 2502.12 |  | 822.943
105.05 |  | 2635.18 |  | 822.828
105 |  | 2973.13 |  | 822.698
104.95 |  | 3257.27 |  | 822.55
104.9 |  | 3609.49 |  | 822.382
104.85 |  | 3805.4 |  | 822.193
104.8 |  | 4206.94 |  | 821.981
104.75 |  | 4873.99 |  | 821.743
104.7 |  | 5124.14 |  | 821.476
104.65 |  | 5671.46 |  | 821.179
104.6 |  | 6249.1 |  | 820.847
104.55 |  | 6732.44 |  | 820.479
104.5 |  | 7428.17 |  | 820.072
104.45 |  | 8317.54 |  | 819.623
104.4 |  | 8932.12 |  | 819.134
104.35 |  | 9804.58 |  | 818.597
104.3 |  | 10333.5 |  | 818.011
104.25 |  | 11126.4 |  | 817.374
104.2 |  | 11927 |  | 816.685
104.15 |  | 13029.2 |  | 815.94
104.1 |  | 13971.5 |  | 815.141
104.05 |  | 14816.2 |  | 814.284
104 |  | 15612.5 |  | 813.37
103.95 |  | 16663.7 |  | 812.397
103.9 |  | 17678 |  | 811.365
103.85 |  | 18503.6 |  | 810.272
103.8 |  | 19532.1 |  | 809.122
103.75 |  | 20235.5 |  | 807.919
103.7 |  | 21194.1 |  | 806.663
103.65 |  | 22032.1 |  | 805.357
103.6 |  | 22653 |  | 804.003
103.55 |  | 23048.1 |  | 802.609
103.5 |  | 23655.7 |  | 801.177
103.45 |  | 24137.5 |  | 799.715
103.4 |  | 24563.5 |  | 798.226
103.35 |  | 24534.2 |  | 796.718
103.3 |  | 24879.3 |  | 795.196
103.25 |  | 24619 |  | 793.667
103.2 |  | 24779.9 |  | 792.135
103.15 |  | 24329.3 |  | 790.608
103.1 |  | 24342.5 |  | 789.092
103.05 |  | 23957.8 |  | 787.598
103 |  | 23383.3 |  | 786.127
102.95 |  | 22836.5 |  | 784.687
102.9 |  | 22250.8 |  | 783.282
102.85 |  | 20878.8 |  | 781.916
102.8 |  | 20638.7 |  | 780.594
102.75 |  | 19755.7 |  | 779.322
102.7 |  | 18587.5 |  | 778.101
102.65 |  | 18095.8 |  | 776.938
102.6 |  | 16919.2 |  | 775.834
102.55 |  | 15993.6 |  | 774.791
102.5 |  | 15215.3 |  | 773.806
102.45 |  | 13748.1 |  | 772.884
102.4 |  | 12680 |  | 772.025
102.35 |  | 12059.6 |  | 771.226
102.3 |  | 11028.2 |  | 770.489
102.25 |  | 10021.1 |  | 769.812
102.2 |  | 9209.15 |  | 769.194
102.15 |  | 8289.75 |  | 768.632
102.1 |  | 7641.29 |  | 768.122
102.05 |  | 6835.44 |  | 767.659
102 |  | 6131.66 |  | 767.242
101.95 |  | 5542.94 |  | 766.867
101.9 |  | 5132.73 |  | 766.532
101.85 |  | 4725.84 |  | 766.233
101.8 |  | 4275.51 |  | 765.966
101.75 |  | 3835.58 |  | 765.729
101.7 |  | 3479.37 |  | 765.519
101.65 |  | 2962.43 |  | 765.332
101.6 |  | 2873.65 |  | 765.166
101.55 |  | 2566.21 |  | 765.02
101.5 |  | 2379.5 |  | 764.893
101.45 |  | 2150.19 |  | 764.781
101.4 |  | 2043.82 |  | 764.683
101.35 |  | 1756.85 |  | 764.597
101.3 |  | 1668.38 |  | 764.521
101.25 |  | 1568.37 |  | 764.455
101.2 |  | 1499.48 |  | 764.396
101.15 |  | 1354.44 |  | 764.343
101.1 |  | 1373.59 |  | 764.296
101.05 |  | 1300.51 |  | 764.254
101 |  | 1301.81 |  | 764.217
100.95 |  | 1290.15 |  | 764.183
100.9 |  | 1188.93 |  | 764.153
100.85 |  | 1111.54 |  | 764.125
100.8 |  | 1061.34 |  | 764.099
100.75 |  | 1009.05 |  | 764.076
100.7 |  | 1088.05 |  | 764.056
100.65 |  | 1002.68 |  | 764.037
100.6 |  | 982.493 |  | 764.02
100.55 |  | 940.051 |  | 764.006
100.5 |  | 955.543 |  | 763.992
100.45 |  | 927.973 |  | 763.98
100.4 |  | 916.547 |  | 763.968
100.35 |  | 906.185 |  | 763.958
100.3 |  | 904.765 |  | 763.948
100.25 |  | 868.695 |  | 763.939
100.2 |  | 845.1 |  | 763.93
100.15 |  | 892.656 |  | 763.922
100.1 |  | 912.063 |  | 763.914
100.05 |  | 887.251 |  | 763.906
100 |  | 862.192 |  | 763.898
99.95 |  | 887.716 |  | 763.89
99.9 |  | 878.294 |  | 763.882
99.85 |  | 874.151 |  | 763.873
99.8 |  | 884.893 |  | 763.864
99.75 |  | 912.99 |  | 763.854
99.7 |  | 966.384 |  | 763.845
99.65 |  | 955.496 |  | 763.834
99.6 |  | 935.314 |  | 763.822
99.55 |  | 947.401 |  | 763.81
99.5 |  | 963.516 |  | 763.797
99.45 |  | 1013.39 |  | 763.783
99.4 |  | 989.843 |  | 763.766
99.35 |  | 1007.29 |  | 763.749
99.3 |  | 1026.84 |  | 763.73
99.25 |  | 1127.63 |  | 763.709
99.2 |  | 1203.75 |  | 763.686
99.15 |  | 1207.81 |  | 763.66
99.1 |  | 1222.44 |  | 763.632
99.05 |  | 1209.47 |  | 763.601
99 |  | 1297.94 |  | 763.568
98.95 |  | 1416.77 |  | 763.532
98.9 |  | 1443.94 |  | 763.494
98.85 |  | 1413.14 |  | 763.452
98.8 |  | 1415.64 |  | 763.409
98.75 |  | 1511.87 |  | 763.362
98.7 |  | 1581.39 |  | 763.313
98.65 |  | 1618.9 |  | 763.261
98.6 |  | 1653.98 |  | 763.208
98.55 |  | 1673.56 |  | 763.152
98.5 |  | 1664.62 |  | 763.094
98.45 |  | 1744.3 |  | 763.035
98.4 |  | 1721.49 |  | 762.974
98.35 |  | 1790.67 |  | 762.913
98.3 |  | 1795.64 |  | 762.854
98.25 |  | 1678.16 |  | 762.795
98.2 |  | 1689.61 |  | 762.737
98.15 |  | 1608.16 |  | 762.68
98.1 |  | 1448.01 |  | 762.626
98.05 |  | 1514.62 |  | 762.574
98 |  | 1504.44 |  | 762.526
97.95 |  | 1392.52 |  | 762.481
97.9 |  | 1418.9 |  | 762.439
97.85 |  | 1335.89 |  | 762.401
97.8 |  | 1190.96 |  | 762.367
97.75 |  | 1151.46 |  | 762.336
97.7 |  | 1181.87 |  | 762.309
97.65 |  | 1001.94 |  | 762.284
97.6 |  | 991.36 |  | 762.263
97.55 |  | 947.393 |  | 762.246
97.5 |  | 940.057 |  | 762.231
97.45 |  | 893.971 |  | 762.218
97.4 |  | 896.298 |  | 762.207
97.35 |  | 855.53 |  | 762.198
97.3 |  | 835.55 |  | 762.19
97.25 |  | 852.494 |  | 762.182
97.2 |  | 868.782 |  | 762.176
97.15 |  | 820.906 |  | 762.17
97.1 |  | 861.211 |  | 762.164
97.05 |  | 849.149 |  | 762.159
97 |  | 842.569 |  | 762.154
96.95 |  | 810.119 |  | 762.15
96.9 |  | 854.455 |  | 762.146
96.85 |  | 779.996 |  | 762.142
96.8 |  | 788.409 |  | 762.139
96.75 |  | 794.757 |  | 762.137
96.7 |  | 810.515 |  | 762.135
96.65 |  | 736.877 |  | 762.133
96.6 |  | 745.708 |  | 762.132
96.55 |  | 779.303 |  | 762.13
96.5 |  | 812.695 |  | 762.129
96.45 |  | 735.907 |  | 762.128
96.4 |  | 818.045 |  | 762.127
96.35 |  | 810.656 |  | 762.126
96.3 |  | 771.019 |  | 762.125
96.25 |  | 766.015 |  | 762.123
96.2 |  | 755.902 |  | 762.121
96.15 |  | 811.488 |  | 762.12
96.1 |  | 801.528 |  | 762.118
96.05 |  | 796.216 |  | 762.116
96 |  | 800.603 |  | 762.114
95.95 |  | 777.262 |  | 762.113
95.9 |  | 783.305 |  | 762.111
95.85 |  | 826.736 |  | 762.109
95.8 |  | 745.681 |  | 762.108
95.75 |  | 753.139 |  | 762.106
95.7 |  | 813.654 |  | 762.104
95.65 |  | 813.624 |  | 762.103
95.6 |  | 782.659 |  | 762.101
95.55 |  | 790.919 |  | 762.099
95.5 |  | 751.63 |  | 762.097
95.45 |  | 834.315 |  | 762.096
95.4 |  | 767.115 |  | 762.094
95.35 |  | 813.051 |  | 762.092
95.3 |  | 809.821 |  | 762.091
95.25 |  | 723.094 |  | 762.089
95.2 |  | 802.659 |  | 762.088
95.15 |  | 789.088 |  | 762.087
95.1 |  | 766.672 |  | 762.085
95.05 |  | 727.326 |  | 762.084
95 |  | 819.176 |  | 762.083
94.95 |  | 777.41 |  | 762.082
94.9 |  | 783.538 |  | 762.081
94.85 |  | 782.047 |  | 762.08
94.8 |  | 779.72 |  | 762.079
94.75 |  | 778.474 |  | 762.078
94.7 |  | 779.454 |  | 762.076
94.65 |  | 772.47 |  | 762.075
94.6 |  | 804.347 |  | 762.073
94.55 |  | 805.891 |  | 762.071
94.5 |  | 773.371 |  | 762.07
94.45 |  | 800.348 |  | 762.068
94.4 |  | 786.513 |  | 762.067
94.35 |  | 808.189 |  | 762.065
94.3 |  | 781.941 |  | 762.064
94.25 |  | 744.377 |  | 762.063
94.2 |  | 750.988 |  | 762.062
94.15 |  | 777.681 |  | 762.06
94.1 |  | 771.917 |  | 762.059
94.05 |  | 781.654 |  | 762.057
94 |  | 774.031 |  | 762.055
93.95 |  | 853.685 |  | 762.053
93.9 |  | 795.769 |  | 762.051
93.85 |  | 825.545 |  | 762.049
93.8 |  | 840.767 |  | 762.046
93.75 |  | 802.303 |  | 762.044
93.7 |  | 762.854 |  | 762.042
93.65 |  | 825.566 |  | 762.04
93.6 |  | 736.705 |  | 762.038
93.55 |  | 739.54 |  | 762.035
93.5 |  | 790.229 |  | 762.033
93.45 |  | 804.464 |  | 762.032
93.4 |  | 840.346 |  | 762.03
93.35 |  | 796.688 |  | 762.027
93.3 |  | 787.917 |  | 762.025
93.25 |  | 762.273 |  | 762.023
93.2 |  | 861.954 |  | 762.021
93.15 |  | 823.6 |  | 762.019
93.1 |  | 772.155 |  | 762.017
93.05 |  | 787.465 |  | 762.016
93 |  | 756.187 |  | 762.015
92.95 |  | 743.986 |  | 762.013
92.9 |  | 739.062 |  | 762.012
92.85 |  | 763.156 |  | 762.011
92.8 |  | 772.609 |  | 762.01
92.75 |  | 827.518 |  | 762.009
92.7 |  | 785.126 |  | 762.008
92.65 |  | 783.838 |  | 762.008
92.6 |  | 790.151 |  | 762.006
92.55 |  | 778.955 |  | 762.005
92.5 |  | 767.603 |  | 762.003
92.45 |  | 762.4 |  | 762.002
92.4 |  | 820.502 |  | 762
92.35 |  | 809.842 |  | 761.999
92.3 |  | 769.671 |  | 761.998
92.25 |  | 713.976 |  | 761.997
92.2 |  | 797.904 |  | 761.996
92.15 |  | 782.548 |  | 761.995
92.1 |  | 748.925 |  | 761.994
92.05 |  | 798.386 |  | 761.993
92 |  | 805.844 |  | 761.992
91.95 |  | 803.97 |  | 761.992
91.9 |  | 733.939 |  | 761.991
91.85 |  | 776.106 |  | 761.991
91.8 |  | 745.554 |  | 761.99
91.75 |  | 751.338 |  | 761.989
91.7 |  | 737.089 |  | 761.988
91.65 |  | 772.185 |  | 761.988
91.6 |  | 795.777 |  | 761.987
91.55 |  | 801.536 |  | 761.987
91.5 |  | 827.524 |  | 761.986
91.45 |  | 755.51 |  | 761.986
91.4 |  | 720.649 |  | 761.985
91.35 |  | 790.843 |  | 761.984
91.3 |  | 786.637 |  | 761.984
91.25 |  | 740.036 |  | 761.983
91.2 |  | 758.026 |  | 761.982
91.15 |  | 747.847 |  | 761.982
91.1 |  | 793.333 |  | 761.981
91.05 |  | 795.975 |  | 761.98
91 |  | 785.427 |  | 761.979
90.95 |  | 792.275 |  | 761.979
90.9 |  | 734.421 |  | 761.978
90.85 |  | 811.285 |  | 761.977
90.8 |  | 775.365 |  | 761.976
90.75 |  | 773.481 |  | 761.975
90.7 |  | 724.901 |  | 761.973
90.65 |  | 805.12 |  | 761.972
90.6 |  | 782.146 |  | 761.971
90.55 |  | 824.654 |  | 761.969
90.5 |  | 846.623 |  | 761.968
90.45 |  | 719.297 |  | 761.968
90.4 |  | 756.767 |  | 761.966
90.35 |  | 776.4 |  | 761.965
90.3 |  | 765.522 |  | 761.964
90.25 |  | 744.898 |  | 761.963
90.2 |  | 833.876 |  | 761.963
90.15 |  | 734.701 |  | 762.097
90.1 |  | 747.435 |  | 762.23
90.05 |  | 792.964 |  | 762.364
90 |  | 749.472 |  | 762.498
89.95 |  | 760.259 |  | 762.632
89.9 |  | 791.761 |  | 762.765
89.85 |  | 775.188 |  | 770.868
89.8 |  | 778.997 |  | 0

## C1s Scan
[5 empty] | Acquisition Parameters : |  | Experiment Descriptions :
[5 empty] | Parameter |  | Experiment\Mono 650祄\7
[5 empty] | Total acquisition time | 3 mins 20.4 secs
[5 empty] | Number of Scans | 10
﻿ |  |  |  |  | Source Gun Type | Al K Alpha
Axis | Energy | Elements= | 401 |  | Spot Size | 650 祄
[5 empty] | Lens Mode | Standard
C:\Users\SUNDON~1\AppData\Local\Temp\VGD{F68BC9CB-667C-45CE-84A2-6F134A9942E0}.vgd |  |  |  |  | Analyser Mode | CAE : Pass Energy 30.0 eV
[5 empty] | Energy Step Size | 0.050 eV
[5 empty] | Number of Energy Steps | 401
Binding Energy (E) |  |  |  | Backgnd.
eV |  | Counts / s |  | Counts / s
294.8 |  | 3728.06 |  | 0
294.75 |  | 3756.19 |  | 0
294.7 |  | 3649.87 |  | 0
294.65 |  | 3757.14 |  | 0
294.6 |  | 3891.11 |  | 0
294.55 |  | 3844.89 |  | 0
294.5 |  | 3899.7 |  | 0
294.45 |  | 3674.81 |  | 0
294.4 |  | 3736.22 |  | 0
294.35 |  | 3733.89 |  | 0
294.3 |  | 3697.52 |  | 0
294.25 |  | 3793.34 |  | 0
294.2 |  | 3862.19 |  | 0
294.15 |  | 3749.68 |  | 0
294.1 |  | 3736.48 |  | 0
294.05 |  | 3745.61 |  | 0
294 |  | 3898.74 |  | 0
293.95 |  | 3800.23 |  | 0
293.9 |  | 3704.08 |  | 0
293.85 |  | 3661.96 |  | 0
293.8 |  | 3828.21 |  | 0
293.75 |  | 3756.79 |  | 0
293.7 |  | 3867.91 |  | 0
293.65 |  | 3821.55 |  | 0
293.6 |  | 3706.77 |  | 0
293.55 |  | 3865.66 |  | 0
293.5 |  | 3918.52 |  | 0
293.45 |  | 3964.5 |  | 0
293.4 |  | 3993.91 |  | 0
293.35 |  | 4002.2 |  | 0
293.3 |  | 3788.28 |  | 0
293.25 |  | 3876.25 |  | 0
293.2 |  | 3939.87 |  | 0
293.15 |  | 3879.55 |  | 0
293.1 |  | 3891.28 |  | 0
293.05 |  | 4066.25 |  | 0
293 |  | 4038.13 |  | 0
292.95 |  | 4011.18 |  | 0
292.9 |  | 4021.27 |  | 0
292.85 |  | 4163.37 |  | 0
292.8 |  | 4360.46 |  | 0
292.75 |  | 4418.95 |  | 0
292.7 |  | 4591.37 |  | 0
292.65 |  | 4627.9 |  | 0
292.6 |  | 4759.89 |  | 0
292.55 |  | 4827.28 |  | 0
292.5 |  | 5145.3 |  | 0
292.45 |  | 5349.54 |  | 0
292.4 |  | 5248.25 |  | 0
292.35 |  | 5521.55 |  | 0
292.3 |  | 5618.17 |  | 0
292.25 |  | 5671.49 |  | 0
292.2 |  | 6154.88 |  | 0
292.15 |  | 6104.68 |  | 0
292.1 |  | 6311.95 |  | 0
292.05 |  | 6524.14 |  | 0
292 |  | 6786.77 |  | 0
291.95 |  | 6825.9 |  | 0
291.9 |  | 6980.24 |  | 0
291.85 |  | 6943.33 |  | 0
291.8 |  | 6979.94 |  | 0
291.75 |  | 6921.4 |  | 0
291.7 |  | 6952.49 |  | 0
291.65 |  | 6885.1 |  | 0
291.6 |  | 6738.97 |  | 0
291.55 |  | 6569.52 |  | 0
291.5 |  | 6426.91 |  | 0
291.45 |  | 6320.62 |  | 0
291.4 |  | 6237.69 |  | 0
291.35 |  | 6178.01 |  | 0
291.3 |  | 5744.92 |  | 0
291.25 |  | 5593.82 |  | 0
291.2 |  | 5304.97 |  | 0
291.15 |  | 5136.66 |  | 0
291.1 |  | 5165.53 |  | 0
291.05 |  | 4992.94 |  | 0
291 |  | 4830.42 |  | 0
290.95 |  | 4596.11 |  | 0
290.9 |  | 4494.69 |  | 0
290.85 |  | 4339.22 |  | 0
290.8 |  | 4311.14 |  | 0
290.75 |  | 4179.94 |  | 0
290.7 |  | 4075.34 |  | 0
290.65 |  | 4019.23 |  | 0
290.6 |  | 3935.78 |  | 0
290.55 |  | 3844.59 |  | 0
290.5 |  | 3925.62 |  | 0
290.45 |  | 3876.11 |  | 0
290.4 |  | 4022.64 |  | 0
290.35 |  | 3942.1 |  | 0
290.3 |  | 3982.57 |  | 0
290.25 |  | 3807.15 |  | 0
290.2 |  | 3823.46 |  | 0
290.15 |  | 3850.56 |  | 0
290.1 |  | 3870.09 |  | 0
290.05 |  | 3771.48 |  | 0
290 |  | 3865.18 |  | 0
289.95 |  | 3866.76 |  | 0
289.9 |  | 3856.91 |  | 0
289.85 |  | 3741.1 |  | 0
289.8 |  | 3860.77 |  | 3883.8
289.75 |  | 4090.77 |  | 3883.71
289.7 |  | 3917.08 |  | 3883.62
289.65 |  | 3887.51 |  | 3883.52
289.6 |  | 3981.26 |  | 3883.4
289.55 |  | 3882.98 |  | 3883.27
289.5 |  | 3893.48 |  | 3883.14
289.45 |  | 4041.58 |  | 3883
289.4 |  | 4044.78 |  | 3882.85
289.35 |  | 4003.55 |  | 3882.7
289.3 |  | 4002.03 |  | 3882.54
289.25 |  | 3981.21 |  | 3882.39
289.2 |  | 4088.93 |  | 3882.22
289.15 |  | 3947.58 |  | 3882.03
289.1 |  | 3977.68 |  | 3881.84
289.05 |  | 3936.55 |  | 3881.64
289 |  | 3982.2 |  | 3881.41
288.95 |  | 4119.68 |  | 3881.19
288.9 |  | 3994.25 |  | 3880.96
288.85 |  | 4144.75 |  | 3880.72
288.8 |  | 4210.88 |  | 3880.46
288.75 |  | 3964.75 |  | 3880.17
288.7 |  | 4040.7 |  | 3879.86
288.65 |  | 4173.5 |  | 3879.55
288.6 |  | 4167.49 |  | 3879.24
288.55 |  | 4166.68 |  | 3878.91
288.5 |  | 4074.11 |  | 3878.58
288.45 |  | 4011.43 |  | 3878.26
288.4 |  | 4130.94 |  | 3877.91
288.35 |  | 4126.16 |  | 3877.53
288.3 |  | 4190.56 |  | 3877.14
288.25 |  | 4101.73 |  | 3876.72
288.2 |  | 4183.56 |  | 3876.31
288.15 |  | 4291.24 |  | 3875.87
288.1 |  | 4307.94 |  | 3875.4
288.05 |  | 4301.36 |  | 3874.9
288 |  | 4229.22 |  | 3874.37
287.95 |  | 4190.33 |  | 3873.8
287.9 |  | 4338.59 |  | 3873.18
287.85 |  | 4340.84 |  | 3872.51
287.8 |  | 4419.28 |  | 3871.82
287.75 |  | 4478.04 |  | 3871.07
287.7 |  | 4510.59 |  | 3870.28
287.65 |  | 4562.05 |  | 3869.42
287.6 |  | 4536.59 |  | 3868.48
287.55 |  | 4732.5 |  | 3867.46
287.5 |  | 4707.45 |  | 3866.37
287.45 |  | 4718.48 |  | 3865.18
287.4 |  | 4900.11 |  | 3863.92
287.35 |  | 4964.98 |  | 3862.58
287.3 |  | 4982.77 |  | 3861.16
287.25 |  | 5228.87 |  | 3859.63
287.2 |  | 5053.21 |  | 3858.01
287.15 |  | 5133.1 |  | 3856.28
287.1 |  | 5206.24 |  | 3854.45
287.05 |  | 5511.18 |  | 3852.53
287 |  | 5442.45 |  | 3850.49
286.95 |  | 5591.23 |  | 3848.35
286.9 |  | 5626.41 |  | 3846.12
286.85 |  | 5573.54 |  | 3843.79
286.8 |  | 5919.66 |  | 3841.34
286.75 |  | 5872.62 |  | 3838.78
286.7 |  | 5920.34 |  | 3836.15
286.65 |  | 5883.74 |  | 3833.44
286.6 |  | 6063.04 |  | 3830.68
286.55 |  | 6159.7 |  | 3827.86
286.5 |  | 6072.17 |  | 3824.97
286.45 |  | 6117.24 |  | 3822.03
286.4 |  | 5926.1 |  | 3819.04
286.35 |  | 6098.62 |  | 3816.04
286.3 |  | 6225.65 |  | 3813.01
286.25 |  | 6217.11 |  | 3809.94
286.2 |  | 6255.72 |  | 3806.87
286.15 |  | 6004.32 |  | 3803.81
286.1 |  | 6163.64 |  | 3800.74
286.05 |  | 6278.36 |  | 3797.68
286 |  | 6144.13 |  | 3794.59
285.95 |  | 6010.24 |  | 3791.5
285.9 |  | 6066.03 |  | 3788.4
285.85 |  | 5941.95 |  | 3785.28
285.8 |  | 6192.46 |  | 3782.1
285.75 |  | 6284.44 |  | 3778.85
285.7 |  | 6290.36 |  | 3775.56
285.65 |  | 6318.41 |  | 3772.19
285.6 |  | 6528.89 |  | 3768.71
285.55 |  | 6627.18 |  | 3765.17
285.5 |  | 6675.69 |  | 3761.51
285.45 |  | 6747.63 |  | 3757.76
285.4 |  | 6883.38 |  | 3753.89
285.35 |  | 6614.61 |  | 3749.92
285.3 |  | 6864.14 |  | 3745.82
285.25 |  | 6904.22 |  | 3741.61
285.2 |  | 7206 |  | 3737.3
285.15 |  | 7170.76 |  | 3732.88
285.1 |  | 7273.23 |  | 3728.36
285.05 |  | 7489.23 |  | 3723.75
285 |  | 7451.59 |  | 3719
284.95 |  | 7488.55 |  | 3714.14
284.9 |  | 7604.63 |  | 3709.18
284.85 |  | 7566.54 |  | 3704.18
284.8 |  | 7757.3 |  | 3699.12
284.75 |  | 7689.17 |  | 3694.03
284.7 |  | 7700.48 |  | 3688.93
284.65 |  | 7543.85 |  | 3683.83
284.6 |  | 7562.61 |  | 3678.77
284.55 |  | 7539.01 |  | 3673.77
284.5 |  | 7522.47 |  | 3668.84
284.45 |  | 7347.72 |  | 3664.01
284.4 |  | 7101.09 |  | 3659.29
284.35 |  | 7089.43 |  | 3654.73
284.3 |  | 6950.29 |  | 3650.34
284.25 |  | 6798.37 |  | 3646.13
284.2 |  | 6725.33 |  | 3642.09
284.15 |  | 6329.35 |  | 3638.27
284.1 |  | 6049.68 |  | 3634.65
284.05 |  | 6086.45 |  | 3631.23
284 |  | 5959.39 |  | 3628.02
283.95 |  | 5730.41 |  | 3625.02
283.9 |  | 5549.83 |  | 3622.25
283.85 |  | 5413.48 |  | 3619.69
283.8 |  | 5285.69 |  | 3617.31
283.75 |  | 5122.81 |  | 3615.13
283.7 |  | 4934.8 |  | 3613.15
283.65 |  | 4865.63 |  | 3611.34
283.6 |  | 4722.75 |  | 3609.72
283.55 |  | 4439.81 |  | 3608.24
283.5 |  | 4414 |  | 3606.9
283.45 |  | 4373.62 |  | 3605.73
283.4 |  | 4212.62 |  | 3604.68
283.35 |  | 4389.87 |  | 3603.74
283.3 |  | 4146.44 |  | 3602.92
283.25 |  | 3925.03 |  | 3602.19
283.2 |  | 4029.97 |  | 3601.53
283.15 |  | 3969.53 |  | 3600.93
283.1 |  | 3925.54 |  | 3600.4
283.05 |  | 3904.18 |  | 3599.91
283 |  | 3895.93 |  | 3599.47
282.95 |  | 3865.24 |  | 3599.09
282.9 |  | 3835.72 |  | 3598.74
282.85 |  | 3851.81 |  | 3598.41
282.8 |  | 3872.55 |  | 3598.11
282.75 |  | 3724.78 |  | 3597.83
282.7 |  | 3681.59 |  | 3597.57
282.65 |  | 3822.48 |  | 3597.36
282.6 |  | 3736.63 |  | 3597.16
282.55 |  | 3749.98 |  | 3596.98
282.5 |  | 3655.26 |  | 3596.81
282.45 |  | 3586.7 |  | 3596.66
282.4 |  | 3683.23 |  | 3596.5
282.35 |  | 3752.35 |  | 3596.35
282.3 |  | 3724.39 |  | 3596.22
282.25 |  | 3710.01 |  | 3596.1
282.2 |  | 3761.41 |  | 3595.98
282.15 |  | 3683.64 |  | 3595.87
282.1 |  | 3560.89 |  | 3595.77
282.05 |  | 3698.05 |  | 3595.69
282 |  | 3784.02 |  | 3595.6
281.95 |  | 3533.9 |  | 3595.52
281.9 |  | 3523.71 |  | 3595.43
281.85 |  | 3505.53 |  | 3595.36
281.8 |  | 3766.07 |  | 3595.32
281.75 |  | 3707.35 |  | 3595.27
281.7 |  | 3763.27 |  | 3595.23
281.65 |  | 3604.07 |  | 3595.22
281.6 |  | 3511.34 |  | 3595.19
281.55 |  | 3564.37 |  | 3595.17
281.5 |  | 3550.3 |  | 3595.12
281.45 |  | 3614.1 |  | 3595.08
281.4 |  | 3676.68 |  | 3595.05
281.35 |  | 3523.14 |  | 3595.23
281.3 |  | 3662.2 |  | 3595.42
281.25 |  | 3729.4 |  | 3595.61
281.2 |  | 3589.02 |  | 3595.79
281.15 |  | 3520.91 |  | 3595.98
281.1 |  | 3698.79 |  | 3596.17
281.05 |  | 3605.91 |  | 3596.35
281 |  | 3749.32 |  | 3596.54
280.95 |  | 3589.39 |  | 3596.73
280.9 |  | 3662.99 |  | 3596.91
280.85 |  | 3680.02 |  | 3597.1
280.8 |  | 3615.75 |  | 3597.29
280.75 |  | 3663.54 |  | 3597.47
280.7 |  | 3783.47 |  | 3597.66
280.65 |  | 3608.09 |  | 3597.85
280.6 |  | 3612.05 |  | 3598.03
280.55 |  | 3575.46 |  | 3598.22
280.5 |  | 3675.01 |  | 3598.41
280.45 |  | 3497.45 |  | 3598.59
280.4 |  | 3511.96 |  | 3598.78
280.35 |  | 3587.6 |  | 3598.96
280.3 |  | 3670.85 |  | 3599.15
280.25 |  | 3703.66 |  | 3599.34
280.2 |  | 3691.93 |  | 3599.52
280.15 |  | 3695.74 |  | 3599.71
280.1 |  | 3623.25 |  | 3599.9
280.05 |  | 3599.22 |  | 3600.08
280 |  | 3555.04 |  | 3600.27
279.95 |  | 3555.1 |  | 3600.46
279.9 |  | 3612.77 |  | 3600.64
279.85 |  | 3656.15 |  | 3600.83
279.8 |  | 3670.78 |  | 3601.02
279.75 |  | 3598.5 |  | 3601.2
279.7 |  | 3679.47 |  | 3601.39
279.65 |  | 3685.39 |  | 3601.58
279.6 |  | 3594.6 |  | 3601.76
279.55 |  | 3482.61 |  | 3601.95
279.5 |  | 3686.67 |  | 3602.14
279.45 |  | 3695.5 |  | 3602.32
279.4 |  | 3595.8 |  | 3602.51
279.35 |  | 3608.59 |  | 3602.7
279.3 |  | 3669.29 |  | 3602.88
279.25 |  | 3651.27 |  | 3603.07
279.2 |  | 3557.83 |  | 3603.25
279.15 |  | 3654.23 |  | 3603.44
279.1 |  | 3606.84 |  | 3603.63
279.05 |  | 3680.46 |  | 3603.81
279 |  | 3674.38 |  | 3604
278.95 |  | 3487.77 |  | 3604.19
278.9 |  | 3744.78 |  | 3604.37
278.85 |  | 3666.02 |  | 3604.56
278.8 |  | 3554.55 |  | 3604.75
278.75 |  | 3648.25 |  | 3604.93
278.7 |  | 3634.17 |  | 3605.12
278.65 |  | 3611.76 |  | 3605.31
278.6 |  | 3670.26 |  | 3605.49
278.55 |  | 3673.1 |  | 3605.68
278.5 |  | 3603.51 |  | 3605.87
278.45 |  | 3651.42 |  | 3606.05
278.4 |  | 3556.06 |  | 3606.24
278.35 |  | 3512.93 |  | 3606.43
278.3 |  | 3608.28 |  | 3606.61
278.25 |  | 3672.19 |  | 3606.8
278.2 |  | 3618.22 |  | 3607.45
278.15 |  | 3605.26 |  | 3608.1
278.1 |  | 3618.89 |  | 3608.75
278.05 |  | 3580.4 |  | 3609.41
278 |  | 3647.64 |  | 3610.06
277.95 |  | 3614.26 |  | 3610.71
277.9 |  | 3675.24 |  | 3611.36
277.85 |  | 3577.58 |  | 3612.01
277.8 |  | 3689.31 |  | 3612.67
277.75 |  | 3683.3 |  | 3613.32
277.7 |  | 3571.11 |  | 3613.97
277.65 |  | 3673.99 |  | 3614.62
277.6 |  | 3656.42 |  | 3615.27
277.55 |  | 3608.9 |  | 3615.93
277.5 |  | 3696.09 |  | 3616.58
277.45 |  | 3688.58 |  | 3617.23
277.4 |  | 3700.48 |  | 3617.88
277.35 |  | 3582.98 |  | 3618.53
277.3 |  | 3628.39 |  | 3619.19
277.25 |  | 3665.28 |  | 3619.84
277.2 |  | 3773.58 |  | 3620.49
277.15 |  | 3856.29 |  | 3621.14
277.1 |  | 3696.26 |  | 3621.79
277.05 |  | 3597.9 |  | 3622.44
277 |  | 3637.26 |  | 3623.1
276.95 |  | 3583.33 |  | 3623.75
276.9 |  | 3591.07 |  | 3624.4
276.85 |  | 3724.5 |  | 3625.05
276.8 |  | 3747.97 |  | 3625.7
276.75 |  | 3804.38 |  | 3626.36
276.7 |  | 3655.97 |  | 3627.01
276.65 |  | 3734.92 |  | 3627.66
276.6 |  | 3632.24 |  | 3628.31
276.55 |  | 3688.07 |  | 3628.96
276.5 |  | 3827.12 |  | 3629.62
276.45 |  | 3672.52 |  | 3630.27
276.4 |  | 3603.56 |  | 3630.92
276.35 |  | 3681.97 |  | 3631.57
276.3 |  | 3686 |  | 3632.22
276.25 |  | 3531.35 |  | 3632.88
276.2 |  | 3642.15 |  | 3633.53
276.15 |  | 3695.51 |  | 3634.18
276.1 |  | 3776.69 |  | 3634.83
276.05 |  | 3755.16 |  | 3635.48
276 |  | 3628.6 |  | 3636.14
275.95 |  | 3712.25 |  | 3636.79
275.9 |  | 3554.58 |  | 3637.44
275.85 |  | 3650.97 |  | 3638.09
275.8 |  | 3644.38 |  | 3638.74
275.75 |  | 3717.91 |  | 3639.39
275.7 |  | 3639.99 |  | 3640.05
275.65 |  | 3663.52 |  | 3643.98
275.6 |  | 3664.78 |  | 3647.92
275.55 |  | 3579.95 |  | 3651.85
275.5 |  | 3611.53 |  | 3655.79
275.45 |  | 3600.66 |  | 3659.72
275.4 |  | 3774.49 |  | 3663.66
275.35 |  | 3705.05 |  | 3667.6
275.3 |  | 3700.49 |  | 3671.53
275.25 |  | 3684.88 |  | 3675.47
275.2 |  | 3755.11 |  | 3679.4
275.15 |  | 3768.71 |  | 3683.34
275.1 |  | 3693.38 |  | 3687.27
275.05 |  | 3803.67 |  | 3691.21
275 |  | 3634.84 |  | 3695.14
274.95 |  | 3619.14 |  | 3699.08
274.9 |  | 3686.46 |  | 3703.02
274.85 |  | 3734.6 |  | 3706.95
274.8 |  | 3776.58 |  | 0