## WSS
WATER CONTENT (W%)
[6 empty] | ASTM-D2216-10(2010) |  | TCWI 2003-PANSU AND GAU… 2006
Replicate | Mc | Mcms | Mcds | Mw | Ms | W% |  | W% |  |  |  | DM% | DRY MATTER CONTENT
WSS1 | 19.4723 | 20.6378 | 20.1014 | 0.5364 | 0.6291 | 85.26466 |  | 46.02317 |  |  |  | 53.97683
WSS2 | 19.1106 | 20.3917 | 19.7872 | 0.6045 | 0.6766 | 89.34378 |  | 47.18601 |  |  |  | 52.81399
WSS3 | 19.8007 | 20.8339 | 20.3353 | 0.4986 | 0.5346 | 93.26599 |  | 48.25784 |  |  |  | 51.74216
[5 empty] | Mean | 89.29148 | Mean | 47.15567 |  |  | Mean | 52.84433
[5 empty] | STDEV | 4.000921 | STDEV | 1.117646 |  |  | STDEV | 1.117646
VOLATILE HYDROCARBON CONTENT (VHC)
|  |  |  | Mcms-Mc | Mcds-Mc
Replicate | Mc | Mcms | Mcds | Tested Sample | Reduced Mass | Light HC%
WSS1 | 22.4111 | 24.4624 | 23.4353 | 2.0513 | 1.0242 | 49.92931
WSS2 | 18.4279 | 20.5811 | 19.5205 | 2.1532 | 1.0926 | 50.74308
WSS3 | 22.3368 | 24.5506 | 23.5052 | 2.2138 | 1.1684 | 52.77803
[5 empty] | Mean | 51.15014
[5 empty] | STDEV | 1.467334
SOLID CONTENT (SC)
Mass of container an residue remaining after burning (Mcrb)
Mass of residue remaining after burning (Msc)
|  |  |  | Mcms-Mc | Mcrb-Mc
Replicate | Mc | Mcms | Mcrb | Tested Sample | Msc | Solid content% |  |  | DM% | Solid content% | Organic material (%)
WSS1 | 22.4111 | 24.4624 | 22.86 | 2.0513 | 0.4489 | 21.88368 |  |  | 53.97683 | 21.88368 | 32.09315
WSS2 | 18.4279 | 20.5811 | 18.9105 | 2.1532 | 0.4826 | 22.41315 |  |  | 52.81399 | 22.41315 | 30.40084
WSS3 | 22.3368 | 24.5506 | 22.8614 | 2.2138 | 0.5246 | 23.69681 |  |  | 51.74216 | 23.69681 | 28.04535
[5 empty] | Mean | 22.66455 |  |  |  | Mean | 30.17978
[5 empty] | STDEV | 0.93234 |  |  |  | STDEV | 2.032935
NON-VOLATILE HYDROCARBON (NVH)
Replicate | VH | SC | WC | NVH%

## ODS
WATER DETERMINATION
[6 empty] | ASTM-D2216-10(2010) |  | TCWI 2003-PANSU AND GAU… 2006
Replicate | Mc | Mcms | Mcds | Mw | Ms | W% |  | W% |  |  |  | DM% | DRY MATTER CONTENT
ODS1 | 19.4724 | 24.4767 | 23.8204 | 0.6563 | 4.348 | 15.0943 |  | 13.11472 |  |  |  | 86.88528
ODS2 | 20.8292 | 25.9101 | 25.2443 | 0.6658 | 4.4151 | 15.08007 |  | 13.10398 |  |  |  | 86.89602
ODS3 | 21.7852 | 27.3273 | 26.5988 | 0.7285 | 4.8136 | 15.1342 |  | 13.14484 |  |  |  | 86.85516
[5 empty] | Mean | 15.10286 | Mean | 13.12118 |  |  | Mean | 86.87882
[5 empty] | SD | 0.02806499 | STDEV | 0.02118112 |  |  | STDEV | 0.02118112
ODS4 | 18.8752 | 23.9419 | 23.2823 | 0.6596 | 4.4071 | 14.96676 |  | 13.01834 |  |  |  | 86.98166
ODS5 | 20.8292 | 25.9832 | 25.307 | 0.6762 | 4.4778 | 15.10117 |  | 13.11991 |  |  |  | 86.88009
ODS6 | 22.3369 | 27.5455 | 26.8592 | 0.6863 | 4.5223 | 15.17591 |  | 13.17629 |  |  |  | 86.82371
[5 empty] | Mean | 15.08128 | Mean | 13.10484 |  |  | Mean | 86.89516
[5 empty] | SD | 0.105983 | STDEV | 0.08004529 |  |  | STDEV | 0.08004529
VOLATILE HYDROCARBON CONTENT (VHC)
|  |  |  | Mcms-Mc | Mcds-Mc
Replicate | Mc | Mcms | Mcds | Tested Sample | Reduced Mass | Light HC%
ODS1 | 21.7842 | 27.2587 | 26.54065 | 5.4745 | 4.75645 | 71.78944
ODS2 | 22.3222 | 27.5275 | 26.84999 | 5.2053 | 4.52779 | 71.90416
ODS3 | 20.829 | 27.2532 | 26.40589 | 6.4242 | 5.57689 | 71.67645
[5 empty] | Mean | 71.79002
[5 empty] | STDEV | 0.1138567
SOLID CONTENT (SC)
Mass of container an residue remaining after burning (Mcrb)
Mass of residue remaining after burning (Msc)
|  |  |  | Mcms-Mc | Mcrb-Mc
Replicate | Mc | Mcms | Mcrb | Tested Sample | Msc | Solid content% |  |  | DM% | Solid content% | Organic material (%)
ODS1 | 21.7842 | 27.2587 | 26.4666 | 5.4745 | 4.6824 | 85.5311 |  |  | 86.88528 | 85.5311 | 1.35418
ODS2 | 22.3222 | 27.5275 | 26.7844 | 5.2053 | 4.4622 | 85.72417 |  |  | 86.89602 | 85.72417 | 1.171857
ODS3 | 20.829 | 27.2532 | 26.3241 | 6.4242 | 5.4951 | 85.5375 |  |  | 86.85516 | 85.5375 | 1.317664
[5 empty] | Mean | 85.59759 |  |  |  | Mean | 1.281234
[5 empty] | STDEV | 0.1096664 |  |  |  | STDEV | 0.09646682
NON-VOLATILE HYDROCARBON (NVH)

## STS
WATER DETERMINATION
[6 empty] | ASTM-D2216-10(2010) |  | TCWI 2003-PANSU AND GAU… 2006
Replicate | Mc | Mcms | Mcds | Mw | Ms | W% |  | W% |  |  |  | DM% | DRY MATTER CONTENT
STS1 | 19.8113 | 24.8347 | 22.7682 | 2.0665 | 2.9569 | 69.88738 |  | 41.13748 |  |  |  | 58.86252
STS2 | 18.8756 | 23.8984 | 21.816 | 2.0824 | 2.9404 | 70.8203 |  | 41.45895 |  |  |  | 58.54105
STS3 | 22.4101 | 27.5375 | 25.4196 | 2.1179 | 3.0095 | 70.37382 |  | 41.30553 |  |  |  | 58.69447
[5 empty] | Mean | 70.3605 | Mean | 41.30065 |  |  | Mean | 58.69935
[5 empty] | SD | 0.4665998 | STDEV | 0.1607909 |  |  | STDEV | 0.1607909
STS4 | 19.7492 | 24.8451 | 22.7432 | 2.1019 | 2.994 | 70.20374 |  | 41.24688 |  |  |  | 58.75312
STS5 | 22.3224 | 27.4327 | 25.3228 | 2.1099 | 3.0004 | 70.32062 |  | 41.2872 |  |  |  | 58.7128
STS6 | 18.3318 | 23.3417 | 21.304 | 2.0377 | 2.9722 | 68.55864 |  | 40.67347 |  |  |  | 59.32653
[5 empty] | Mean | 69.69434 | Mean | 41.06919 |  |  | Mean | 58.93081
[5 empty] | SD | 0.9852734 | STDEV | 0.3432948 |  |  | STDEV | 0.3432948
VOLATILE HYDROCARBON CONTENT (VHC)
|  |  |  | Mcms-Mc | Mcds-Mc
Replicate | Mc | Mcms | Mcds | Tested Sample | Reduced Mass | Light HC%
STS1 | 18.8756 | 23.9373 | 21.85109 | 5.0617 | 2.97549 | 58.7844
STS2 | 19.8608 | 24.9509 | 22.83555 | 5.0901 | 2.97475 | 58.44188
STS3 | 18.3311 | 23.5722 | 21.45257 | 5.2411 | 3.12147 | 59.55754
[5 empty] | Mean | 58.92794
[5 empty] | STDEV | 0.5715116
SOLID CONTENT (SC)
Mass of container an residue remaining after burning (Mcrb)
Mass of residue remaining after burning (Msc)
|  |  |  | Mcms-Mc | Mcrb-Mc
Replicate | Mc | Mcms | Mcrb | Tested Sample | Msc | Solid content% |  |  | DM% | Solid content% | Organic material (%)
STS1 | 18.8756 | 23.9373 | 20.6393 | 5.0617 | 1.7637 | 34.84402 |  |  | 58.86252 | 34.84402 | 24.0185
STS2 | 19.8608 | 24.9509 | 21.6206 | 5.0901 | 1.7598 | 34.57299 |  |  | 58.54105 | 34.57299 | 23.96806
STS3 | 18.3311 | 23.5722 | 20.1417 | 5.2411 | 1.8106 | 34.54618 |  |  | 58.69447 | 34.54618 | 24.14828
[5 empty] | Mean | 34.6544 |  |  |  | Mean | 24.04495
[5 empty] | STDEV | 0.1647654 |  |  |  | STDEV | 0.09297722
NON-VOLATILE HYDROCARBON (NVH)
Replicate | VH | SC | WC | NVH%

## RS
WATER DETERMINATION
[6 empty] | ASTM-D2216-10(2010) |  | TCWI 2003-PANSU AND GAU… 2006
Replicate | Mc | Mcms | Mcds | Mw | Ms | W% |  | W% |  |  |  | DM% | DRY MATTER CONTENT
RS1 | 22.3376 | 27.4694 | 25.5895 | 1.8799 | 3.2519 | 57.80928 |  | 36.63237 |  |  |  | 63.36763
RS2 | 17.9362 | 23.1545 | 21.2596 | 1.8949 | 3.3234 | 57.01691 |  | 36.31259 |  |  |  | 63.68741
RS3 | 19.1118 | 24.5265 | 22.7144 | 1.8121 | 3.6026 | 50.29978 |  | 33.4663 |  |  |  | 66.5337
[5 empty] | Mean | 55.04199 | Mean | 35.47042 |  |  | Mean | 64.52958
[5 empty] | SD | 4.125938 | STDEV | 1.742966 |  |  | STDEV | 1.742966
RS4 | 19.8614 | 24.9782 | 23.0639 | 1.9143 | 3.2025 | 59.77518 |  | 37.41205 |  |  |  | 62.58795
RS5 | 18.4286 | 23.6364 | 21.7787 | 1.8577 | 3.3501 | 55.45208 |  | 35.67149 |  |  |  | 64.32851
RS6 | 19.8113 | 24.8351 | 22.9335 | 1.9016 | 3.1222 | 60.90577 |  | 37.85183 |  |  |  | 62.14817
[5 empty] | Mean | 58.71101 | Mean | 36.97846 |  |  | Mean | 63.02154
[5 empty] | SD | 2.878374 | STDEV | 1.153025 |  |  | STDEV | 1.153025
VOLATILE HYDROCARBON CONTENT (VHC)
|  |  |  | Mcms-Mc | Mcds-Mc
Replicate | Mc | Mcms | Mcds | Tested Sample | Reduced Mass | Light HC%
RS1 | 19.7488 | 25.1311 | 23.0739 | 5.3823 | 3.3251 | 61.77842
RS2 | 19.8108 | 25.1111 | 23.0955 | 5.3003 | 3.2847 | 61.97196
RS3 | 19.1111 | 24.2371 | 22.33258 | 5.126 | 3.22148 | 62.84588
[5 empty] | Mean | 62.19876
[5 empty] | STDEV | 0.5687221
SOLID CONTENT (SC)
Mass of container an residue remaining after burning (Mcrb)
Mass of residue remaining after burning (Msc)
|  |  |  | Mcms-Mc | Mcrb-Mc
Replicate | Mc | Mcms | Mcrb | Tested Sample | Msc | Solid content% |  |  | DM% | Solid content% | Organic material (%)
RS1 | 19.7488 | 25.1311 | 21.7854 | 5.3823 | 2.0366 | 37.83884 |  |  | 63.36763 | 37.83884 | 25.52879
RS2 | 19.8108 | 25.1111 | 21.7984 | 5.3003 | 1.9876 | 37.49976 |  |  | 63.68741 | 37.49976 | 26.18764
RS3 | 19.1111 | 24.2371 | 21.0387 | 5.126 | 1.9276 | 37.60437 |  |  | 66.5337 | 37.60437 | 28.92933
[5 empty] | Mean | 37.64766 |  |  |  | Mean | 26.88192
[5 empty] | STDEV | 0.1736344 |  |  |  | STDEV | 1.803449
NON-VOLATILE HYDROCARBON (NVH)
Replicate | VH | SC | WC | NVH%

## NSC
WATER DETERMINATION
[6 empty] | ASTM-D2216-10(2010) |  | TCWI 2003-PANSU AND GAU… 2006
Replicate | Mc | Mcms | Mcds | Mw | Ms | W% |  | W% |  |  |  | DM% | DRY MATTER CONTENT
NSC1 | 21.7853 | 24.8253 | 23.3146 | 1.5107 | 1.5293 | 98.78376 |  | 49.69408 |  |  |  | 50.30592
NSC3 | 17.9362 | 20.6912 | 19.1152 | 1.576 | 1.179 | 133.6726 |  | 57.20508 |  |  |  | 42.79492
NSC4 | 14.7996 | 15.8262 | 15.2049 | 0.6213 | 0.4053 | 153.2939 |  | 60.52016 |  |  |  | 39.47984
NSC5 | 15.4751 | 16.5474 | 15.8912 | 0.6562 | 0.4161 | 157.7025 |  | 61.19556 |  |  |  | 38.80444
[7 empty] | Mean | 59.64027 |  |  | Mean | 40.35973
[7 empty] | STDEV | 2.1358 |  |  | STDEV | 2.1358
VOLATILE HYDROCARBON CONTENT (VHC)
|  |  |  | Mcms-Mc | Mcds-Mc
Replicate | Mc | Mcms | Mcds | Tested Sample | Reduced Mass | Light HC%
NSC1 | 19.4721 | 21.6396 | 20.31655 | 2.1675 | 0.84445 | 38.95963
NSC2 | 17.9356 | 20.0525 | 18.78454 | 2.1169 | 0.84894 | 40.10298
NSC3 | 19.8002 | 21.9261 | 20.64953 | 2.1259 | 0.84933 | 39.95155
[5 empty] | Mean | 39.67139
[5 empty] | STDEV | 0.6210319
SOLID CONTENT (SC)
Mass of container an residue remaining after burning (Mcrb)
Mass of residue remaining after burning (Msc)
|  |  |  | Mcms-Mc | Mcrb-Mc
Replicate | Mc | Mcms | Mcrb | Tested Sample | Msc | Solid content% |  |  | Dry matter | Solid content% | Organic material (%)
NSC1 | 19.4721 | 21.6396 | 19.5035 | 2.1675 | 0.0314 | 1.448674 |  |  | 42.79492 | 1.448674 | 41.34624
NSC2 | 17.9356 | 20.0525 | 17.9651 | 2.1169 | 0.0295 | 1.393547 |  |  | 39.47984 | 1.393547 | 38.08629
NSC3 | 19.8002 | 21.9261 | 19.8327 | 2.1259 | 0.0325 | 1.528764 |  |  | 38.80444 | 1.528764 | 37.27567
[5 empty] | Mean | 1.456995 |  |  |  | Mean | 38.90274
[5 empty] | STDEV | 0.06799156 |  |  |  | STDEV | 2.154605
NON-VOLATILE HYDROCARBON (NVH)
Replicate | VH | SC | WC | NVH%

## ANALYSED DATA
WATER CONTENT AND DRY MATTER OF OIL SLUDGES
| WATER CONTENT |  | DRY MATTER
| AVERAGE | STDEV | AVERAGE | STDEV
WSS | 47.15567 | 1.117646 | 52.84433 | 1.117646
ODS | 13.12118 | 0.02118112 | 86.87882 | 0.02118112
STS | 41.30065 | 0.1607909 | 58.69935 | 0.1607909
RS | 35.47042 | 1.742966 | 64.52958 | 1.742966
NSC | 59.64027 | 2.1358 | 40.35973 | 2.1358
WATER CONTENT AND DRY MATTER OF OIL SLUDGES
| WATER CONTENT |  | DRY MATTER
| AVERAGE | STDEV | AVERAGE | STDEV
WSS | 47.15567 | 1.117646 | 52.84433 | 1.117646
ODS | 13.12118 | 0.02118112 | 86.87882 | 0.02118112
STS | 41.30065 | 0.1607909 | 58.69935 | 0.1607909
RS | 35.47042 | 1.742966 | 64.52958 | 1.742966
NSC | 59.64027 | 2.1358 | 40.35973 | 2.1358