## GMZ01
s | T | e | w
0.01 | 20 | 0.773 | 27.636
0.1 | 20 | 0.773 | 27.234
4.2 | 20 | 0.773 | 22.926
21 | 20 | 0.773 | 17.616
39 | 20 | 0.773 | 15.964
57.239 | 20 | 0.773 | 14.04
82 | 20 | 0.773 | 12.98
150 | 20 | 0.773 | 11.056
309 | 20 | 0.773 | 7.144
0.01 | 20 | 0.565 | 25.154
0.1 | 20 | 0.565 | 24.795
4.2 | 20 | 0.565 | 22.436
24.9 | 20 | 0.565 | 17.906
38 | 20 | 0.565 | 16.513
82 | 20 | 0.565 | 13.008
150 | 20 | 0.565 | 10.41
309 | 20 | 0.565 | 7.145
0.01 | 20 | 0.4 | 22.148
0.1 | 20 | 0.4 | 21.55
4.2 | 20 | 0.4 | 19.821
21 | 20 | 0.4 | 16.903
39 | 20 | 0.4 | 15.529
82 | 20 | 0.4 | 12.907
150 | 20 | 0.4 | 10.469
309 | 20 | 0.4 | 6.894
0.01 | 40 | 0.565 | 24.974
0.1 | 40 | 0.565 | 24.188
5.1 | 40 | 0.565 | 20.744
27.92 | 40 | 0.565 | 16.034
40.326 | 40 | 0.565 | 15.367
48.9 | 40 | 0.565 | 14.82
120.069 | 40 | 0.565 | 10.957
162.736 | 40 | 0.565 | 9.444
309.217 | 40 | 0.565 | 6.179
0.01 | 40 | 0.4 | 22.089
0.1 | 40 | 0.4 | 21.786
5.1 | 40 | 0.4 | 19.88
28.521 | 40 | 0.4 | 15.588
51.48 | 40 | 0.4 | 13.446
104.106 | 40 | 0.4 | 11.245
164.69 | 40 | 0.4 | 9.154
327.681 | 40 | 0.4 | 5.047
0.01 | 60 | 0.565 | 24.615
0.1 | 60 | 0.565 | 23.709
5.343 | 60 | 0.565 | 19.838
32.731 | 60 | 0.565 | 14.401
43.663 | 60 | 0.565 | 13.435
60.247 | 60 | 0.565 | 12.769
143.3 | 60 | 0.565 | 9.564
188.144 | 60 | 0.565 | 7.445
0.01 | 60 | 0.4 | 21.609
0.1 | 60 | 0.4 | 21.313
5.545 | 60 | 0.4 | 16.482
34.167 | 60 | 0.4 | 14.044
62.681 | 60 | 0.4 | 12.434
142.013 | 60 | 0.4 | 8.918
190.601 | 60 | 0.4 | 7.728
7.611 | 80 | 0.565 | 17.786
39.064 | 80 | 0.565 | 13.008
48.129 | 80 | 0.565 | 12.282
70.769 | 80 | 0.565 | 11.556
170.686 | 80 | 0.565 | 8.231
220.565 | 80 | 0.565 | 6.598

## FEBEX
s | T | e | w
1 | 20 | 0.6875 | 28.767
5 | 20 | 0.6875 | 26.881
13 | 20 | 0.6875 | 23.652
32.151 | 20 | 0.6875 | 20.653
76 | 20 | 0.6875 | 16.619
101.056 | 20 | 0.6875 | 15.275
1 | 20 | 0.636 | 27.589
5 | 20 | 0.636 | 25.998
14 | 20 | 0.636 | 23.62
31.269 | 20 | 0.636 | 20.923
76 | 20 | 0.636 | 16.985
104.551 | 20 | 0.636 | 15.355
1 | 20 | 0.588 | 27.239
5 | 20 | 0.588 | 25.075
14 | 20 | 0.588 | 23.62
31.028 | 20 | 0.588 | 21.17
76 | 20 | 0.588 | 17.343
110.362 | 20 | 0.588 | 15.53
23 | 40 | 0.6875 | 19.8
50.322 | 40 | 0.6875 | 18.54
70.706 | 40 | 0.6875 | 16.95
117.183 | 40 | 0.6875 | 13.65
156.767 | 40 | 0.6875 | 11.23
281.027 | 40 | 0.6875 | 9.55
341.386 | 40 | 0.6875 | 8.01
3.67 | 40 | 0.636 | 24.936
13.063 | 40 | 0.636 | 22.882
32.96 | 40 | 0.636 | 20.246
71.955 | 40 | 0.636 | 16.733
142.94 | 40 | 0.636 | 13.547
22 | 60 | 0.6875 | 19.8
69.446 | 60 | 0.6875 | 16.95
107.105 | 60 | 0.6875 | 13.65
145.647 | 60 | 0.6875 | 11.23
248.596 | 60 | 0.6875 | 9.55
326.643 | 60 | 0.6875 | 8.01
6.112 | 60 | 0.636 | 23.844
7.762 | 60 | 0.636 | 22.634
14.806 | 60 | 0.636 | 21.129
19.395 | 60 | 0.636 | 20.246
32.96 | 60 | 0.636 | 19.369
36.935 | 60 | 0.636 | 18.617
62.868 | 60 | 0.636 | 16.608
73.373 | 60 | 0.636 | 15.64
107.88 | 60 | 0.636 | 13.802
122.28 | 60 | 0.636 | 13.383

## MX80
s | T | e | w
125 | 60 | 1.123 | 7.6
70 | 60 | 1.123 | 11.5
51 | 60 | 1.123 | 13.9
36 | 60 | 1.123 | 16.8
17 | 60 | 1.123 | 20
18 | 60 | 1.123 | 20.5
0.3 | 60 | 1.123 | 36.7
52 | 60 | 0.542 | 14.1
30 | 60 | 0.542 | 16.8
15 | 60 | 0.542 | 18.9
7 | 60 | 0.542 | 21.2
1 | 60 | 0.542 | 23.6
124.1 | 20 | 0.725 | 8.2
71.2 | 20 | 0.725 | 11
33 | 20 | 0.725 | 16.5
19.9 | 20 | 0.725 | 19.3
10.9 | 20 | 0.725 | 21.6
4.3 | 20 | 0.725 | 24.6
1.3 | 20 | 0.725 | 26.6

## Ca-GMZ
s | T | e | w
235.66 | 20 | 1.039 | 4.92
149.91 | 20 | 1.023 | 8.22
93.193 | 20 | 1.01 | 11.287
46.717 | 20 | 0.978 | 13.653
15.761 | 20 | 0.985 | 17.552
6.977 | 20 | 0.966 | 21.242
2.225 | 20 | 0.96 | 24.597
184.053 | 40 | 1.039 | 5.0608
157.09 | 40 | 1.023 | 8.343
106.78 | 40 | 1.01 | 11.367
44.33 | 40 | 0.978 | 13.689
21.204 | 40 | 1.013 | 15.4
8.896 | 40 | 0.992 | 19.311
3.45 | 40 | 0.958 | 22.494
1.641 | 40 | 0.905 | 25.197
178.762 | 60 | 1.058 | 7.301
139.417 | 60 | 1.019 | 9.137
70.707 | 60 | 0.981 | 10.83
42.294 | 60 | 0.978 | 12.5
24.493 | 60 | 0.965 | 14.679
18.206 | 60 | 0.936 | 15.651
7.796 | 60 | 0.908 | 17.803
3.388 | 60 | 0.871 | 20.248
1.648 | 60 | 0.831 | 21.937
243.96 | 80 | 0.994 | 4.651
210.554 | 80 | 0.98 | 5.938
159.314 | 80 | 0.967 | 7.341
127.404 | 80 | 0.932 | 8.299
88.672 | 80 | 0.924 | 9.655
44.274 | 80 | 0.895 | 10.45
23.907 | 80 | 0.862 | 12.25
1.939 | 80 | 0.818 | 17.276

## Barmer 1
s | e | w
84 | 0.793 | 9
52 | 0.793 | 15
32 | 0.793 | 21
20 | 0.793 | 26
128 | 0.537 | 6
98 | 0.537 | 10
54 | 0.537 | 14
26 | 0.537 | 18
229 | 0.345 | 4
111 | 0.345 | 7
74 | 0.345 | 9
57 | 0.345 | 12

## B75
s | e | w
286.7 | 0.49 | 1.86
286.7 | 0.55 | 1.86
286.7 | 0.38 | 1.86
198.14 | 0.52 | 2.97
198.14 | 0.58 | 2.97
198.14 | 0.44 | 2.97
149.51 | 0.68 | 4.44
149.51 | 0.63 | 4.19
149.51 | 0.48 | 4.19
113.5 | 0.78 | 5.16
113.5 | 0.63 | 5.16
113.5 | 0.5 | 5.48
71.12 | 0.8 | 8.11
71.12 | 0.67 | 7.58
71.12 | 0.5 | 7.78
38 | 0.9 | 11.89
38 | 0.7 | 9.94
38 | 0.51 | 11.45
21.82 | 1.13 | 15
21.82 | 0.88 | 14.55
21.82 | 0.61 | 14.67
3.29 | 1.1 | 21.92
3.29 | 0.91 | 21.4
3.29 | 0.75 | 21.4