## Sheet1
dN/dlog d_m (cm^-3)
Mobility diameter (nm) | D=1.5",V=0.9,H6 | D=1.5",V=0.9,L6 | D=2",V=0.9,L6 | D=2",V=0.5,L6 | D=2",V=1.5,L6 | D=2",V=0.5,M6 | D=2",V=0.5,H6 | D=2",V=0.9,H6 | D=2",V=0.9,M6 | D=2",V=1.5,M6 | D=2",V=1.5,H6 | D=3",V=0.9,M6 | D=3",V=0.85,L6 | D=3",V=0.75,H6 | D=1.5",V=0.9,M6 | D=2",V=0.5,L6 | Average L6 | Average M6 | Average H6
15.1 | 9363640 | 5480880 | 7433260 | 5115470 | 4434160 | 12268300 | 8911940 | 13176100 | 9069980 | 6518540 | 7538200 | 6234980 | 1614830 | 5091410 | 6405240 | 4078550 | 4692860 | 7841350 | 8816250
15.7 | 9382360 | 6069120 | 5930480 | 5232100 | 4781100 | 10270800 | 9321660 | 6720210 | 9339420 | 7083300 | 7383200 | 5778650 | 1636490 | 6741900 | 7350550 | 5303390 | 4825450 | 8044990 | 7909870
16.3 | 10836700 | 5059800 | 6980450 | 6061640 | 6626150 | 11029900 | 10206100 | 12167300 | 9575000 | 9218010 | 8019130 | 7904000 | 1757800 | 6823970 | 6944830 | 4479580 | 5160900 | 8735760 | 9610630
16.8 | 11214700 | 5683120 | 7536750 | 4633090 | 6338740 | 12411700 | 10398700 | 11206600 | 9472060 | 8378660 | 8950660 | 6711160 | 2159780 | 7071640 | 9117700 | 4596170 | 5157940 | 9113230 | 9768440
17.5 | 14144400 | 8107570 | 7043230 | 6253250 | 6332700 | 11859600 | 10792400 | 13009900 | 12669300 | 8786770 | 9388720 | 7476860 | 1813960 | 6353510 | 9658730 | 5080520 | 5771870 | 9761120 | 10737800
18.1 | 12572500 | 5704770 | 8551500 | 7483220 | 6377640 | 11926100 | 13319900 | 15633500 | 10571400 | 9869880 | 9865410 | 7528760 | 2543700 | 7682690 | 10989500 | 5321840 | 5997110 | 10031600 | 11814800
18.8 | 13923600 | 6246550 | 6238790 | 6749130 | 6344070 | 12554700 | 14591700 | 11335900 | 12631900 | 11612600 | 10485400 | 8465600 | 2404940 | 8396390 | 7990790 | 6792910 | 5796060 | 10501100 | 11746600
19.5 | 14189800 | 7607950 | 7554570 | 7154520 | 7026430 | 13352700 | 16111100 | 14412000 | 11508200 | 11015100 | 11082500 | 9234880 | 2552330 | 10033500 | 12497100 | 8231650 | 6687910 | 11466500 | 13165800
20.2 | 15799900 | 5965890 | 8467620 | 7543540 | 7558990 | 13813600 | 16732200 | 16258900 | 14624200 | 12605800 | 11721400 | 11306600 | 2911070 | 11325300 | 13314700 | 7276220 | 6620550 | 12842900 | 14367500
20.9 | 13017600 | 6538090 | 8282480 | 9714190 | 8229650 | 16209100 | 13838300 | 16520500 | 13039200 | 12534600 | 13697000 | 10529000 | 3296730 | 10495600 | 10728800 | 8277960 | 7389850 | 12504900 | 13513800
21.7 | 17709000 | 8335390 | 9591140 | 8103920 | 7781010 | 16750100 | 19415900 | 17780700 | 16959500 | 12916400 | 14192600 | 10367800 | 3905660 | 12072600 | 13706200 | 7240730 | 7492980 | 13734400 | 16234200
22.5 | 16792900 | 8256970 | 10608200 | 8955580 | 7496040 | 17738000 | 17804300 | 19586200 | 18355400 | 14294200 | 16168000 | 11505700 | 3770130 | 13892700 | 14754200 | 9490430 | 8096220 | 14443800 | 16848800
23.3 | 19720100 | 8774980 | 9860520 | 9327690 | 8577040 | 19068100 | 20809900 | 19994200 | 18466400 | 15599700 | 17293000 | 13237900 | 4517070 | 13259900 | 13853400 | 8297650 | 8225830 | 15507100 | 18215400
24.1 | 20514700 | 9090170 | 9581190 | 7787230 | 9349740 | 18087800 | 21309700 | 21575200 | 19419700 | 15721500 | 17008100 | 12583700 | 4154490 | 14535800 | 16560100 | 7480860 | 7907280 | 15682500 | 18988700
25 | 20025900 | 11792600 | 10097500 | 9532010 | 8912190 | 19728300 | 24046900 | 22827300 | 16720100 | 16731500 | 18692200 | 13425300 | 5114290 | 15787200 | 14623600 | 9809080 | 9209620 | 16278700 | 20275900
25.9 | 23195500 | 8733540 | 10699600 | 9104360 | 9840260 | 20128100 | 24431300 | 23697900 | 18204600 | 16991500 | 20305400 | 14486900 | 5791960 | 16429000 | 17058200 | 10531800 | 9116920 | 16761600 | 21611800
26.9 | 20899900 | 10287200 | 11960000 | 10628200 | 9868320 | 21815200 | 25028700 | 25170500 | 22514400 | 18019800 | 20309300 | 14500200 | 5372420 | 16748300 | 19953500 | 10912700 | 9838160 | 18570100 | 21631300
27.9 | 24374000 | 10233900 | 11833700 | 10618500 | 10249200 | 23095900 | 28107900 | 26516200 | 20725400 | 18667200 | 22082900 | 15235100 | 6194190 | 18256100 | 18327600 | 10484100 | 9935610 | 18807900 | 23867400
28.9 | 23416200 | 9898330 | 11752400 | 11385700 | 11709600 | 23640300 | 29522500 | 26806100 | 21999800 | 19232700 | 21736300 | 16774800 | 6572830 | 19452500 | 18036900 | 12001800 | 10553400 | 19588900 | 24186700
30 | 25257700 | 10823100 | 11836000 | 12522300 | 11015800 | 24018700 | 31098500 | 28419700 | 26034100 | 20470800 | 22971400 | 17061700 | 7155570 | 20292200 | 20734300 | 11884400 | 10872900 | 20810700 | 25607900
31.1 | 27072000 | 10728500 | 13655100 | 11102700 | 11589500 | 25372700 | 30643500 | 25198500 | 23694600 | 21220400 | 24535000 | 18862700 | 7126680 | 20970100 | 21625500 | 11677400 | 10980000 | 21221400 | 25683800
32.2 | 30095500 | 10559700 | 12875500 | 11128100 | 12003000 | 25404700 | 30717900 | 28638500 | 25634200 | 22128400 | 25345500 | 19336900 | 7896750 | 21136500 | 21644000 | 10557200 | 10836700 | 21837700 | 27186800
33.4 | 30956800 | 12269600 | 13200500 | 11329500 | 12552500 | 28446600 | 34826900 | 32122300 | 26577200 | 23167100 | 27277100 | 19228000 | 7913050 | 23454000 | 24616000 | 13176000 | 11740200 | 23849800 | 29727400
34.6 | 30329900 | 12255100 | 13142800 | 12132900 | 11600900 | 30422900 | 33138400 | 33529400 | 24175800 | 23688700 | 26291600 | 21986900 | 7875530 | 22936900 | 25887500 | 12184400 | 11531900 | 24297300 | 29245200
35.9 | 32844000 | 11942700 | 13411500 | 12936800 | 12398700 | 31066100 | 33577200 | 32778000 | 25979600 | 24599800 | 27930700 | 20778400 | 9108260 | 24146700 | 25092700 | 11504600 | 11883800 | 24488500 | 30255300
37.2 | 33524700 | 12325400 | 13278400 | 12169500 | 12902800 | 29744700 | 35782600 | 33625300 | 27070400 | 24906300 | 27643100 | 21843100 | 8990790 | 26240100 | 23773000 | 12688700 | 12059300 | 25154600 | 31363200
38.5 | 34150000 | 11961500 | 14003100 | 13472000 | 12580000 | 32742700 | 39611100 | 35379700 | 28539100 | 25382300 | 29061300 | 22418000 | 8796960 | 26671500 | 23819500 | 13554500 | 12394700 | 25843600 | 32974700
40 | 33056600 | 12394500 | 14500800 | 12502800 | 12681200 | 31432600 | 38394300 | 35171200 | 29240100 | 26104800 | 31460500 | 22476300 | 9188810 | 29606300 | 25723400 | 13565400 | 12472200 | 26497200 | 33537800
41.4 | 37676600 | 13918500 | 15078500 | 13653800 | 13471800 | 33358900 | 41132000 | 36272700 | 31662700 | 25825800 | 31701400 | 24572000 | 9473450 | 29389800 | 25611400 | 13347000 | 13157200 | 27241400 | 35234500
42.9 | 37483400 | 13363100 | 15690500 | 11998600 | 13025500 | 35582400 | 41122500 | 40354200 | 30741100 | 28270000 | 33247000 | 24899800 | 10425800 | 30642100 | 26243600 | 14797200 | 13216800 | 28477700 | 36569800
44.5 | 38661700 | 11848200 | 15122500 | 14672600 | 13871300 | 34367000 | 43427600 | 39879700 | 31562900 | 28409300 | 33016400 | 25913700 | 10893700 | 31296400 | 28331400 | 14224300 | 13438800 | 28670200 | 37256400
46.1 | 40613400 | 12866100 | 16663000 | 14381400 | 13679200 | 36412200 | 43438500 | 40544800 | 31423600 | 29334600 | 35566700 | 25841800 | 11046300 | 33126300 | 27467600 | 14258600 | 13815800 | 29674100 | 38657900
47.8 | 43903300 | 13374800 | 16304100 | 13771100 | 14244900 | 37092100 | 45730400 | 39896500 | 31520700 | 29754000 | 36922800 | 26136600 | 11148600 | 34393500 | 30148000 | 14900900 | 13957400 | 30125400 | 40169300
49.6 | 42398400 | 13296700 | 16463900 | 15574300 | 14255300 | 37853700 | 46054100 | 44964100 | 32985100 | 31641600 | 37947400 | 28251100 | 11472400 | 34713000 | 30114800 | 14436800 | 14249900 | 31573800 | 41215400
51.4 | 43383800 | 13440100 | 17271000 | 14655800 | 14769200 | 40890900 | 46929700 | 45864800 | 33929300 | 31082600 | 40305700 | 28556000 | 12262600 | 36464600 | 30232300 | 15617400 | 14669400 | 32260000 | 42589700
53.3 | 44258000 | 13709100 | 16537500 | 14278800 | 14184400 | 39177300 | 50147400 | 46761200 | 36074000 | 31195700 | 39440800 | 28140400 | 11877600 | 37269800 | 30932100 | 17064200 | 14608600 | 32635800 | 43575400
55.2 | 45477500 | 13249400 | 16016800 | 14735800 | 14692600 | 39929600 | 49825500 | 47409000 | 35740800 | 32293300 | 39923700 | 30730600 | 12731100 | 40402100 | 32079500 | 15448800 | 14479100 | 33424200 | 44607600
57.3 | 46452500 | 14034300 | 17864400 | 14901200 | 14361800 | 41151100 | 52610100 | 47890600 | 36959400 | 34266700 | 43125600 | 29686200 | 13168900 | 39232400 | 32090300 | 15276400 | 14934500 | 34516400 | 45862200
59.4 | 51777600 | 13904300 | 15895700 | 15917700 | 14849000 | 43126200 | 55397800 | 50661100 | 37296800 | 35124300 | 43870200 | 30529500 | 13452000 | 40528000 | 32051500 | 17542900 | 15260300 | 34968800 | 48447000
61.5 | 51375600 | 15008100 | 17570900 | 15163100 | 14531700 | 42164400 | 55895000 | 49658200 | 39746000 | 36973000 | 46109600 | 31779500 | 13672900 | 41413400 | 33287500 | 17267300 | 15535700 | 35975300 | 48890400
63.8 | 52149600 | 14882900 | 17554500 | 16599300 | 15291200 | 43685400 | 58039500 | 55951600 | 38901200 | 36803400 | 47463800 | 31292900 | 13948700 | 43719500 | 34039200 | 15428600 | 15617500 | 36471300 | 51464800
66.1 | 51032200 | 14982300 | 17361300 | 15985400 | 15487800 | 46151900 | 63581200 | 54740800 | 39655100 | 38104700 | 47740000 | 33042600 | 14115200 | 44288100 | 35850600 | 16166800 | 15683100 | 37588200 | 52276500
68.5 | 54326500 | 15634900 | 16603300 | 17312900 | 15143300 | 47204200 | 62739400 | 57359700 | 40245700 | 38658500 | 49131600 | 32881900 | 13924000 | 43606800 | 38128500 | 15026300 | 15607400 | 37736300 | 53432800
71 | 53387100 | 14057200 | 17139200 | 16268800 | 15463000 | 46285900 | 60881800 | 56119500 | 39893900 | 36956100 | 48148700 | 33417300 | 14697200 | 44207200 | 35410200 | 16502800 | 15688000 | 37546200 | 52548900
73.7 | 52486700 | 14453700 | 16554800 | 15426000 | 14803000 | 48853700 | 61926900 | 54150200 | 41407400 | 36769200 | 49035900 | 32407500 | 14464400 | 44358600 | 34782000 | 16950800 | 15442100 | 37327600 | 52391700
76.4 | 56362200 | 15192700 | 16040900 | 16251600 | 14962100 | 47847100 | 60568400 | 59299100 | 40987100 | 36620100 | 49638100 | 33003000 | 14462800 | 44617900 | 36852900 | 16006800 | 15486100 | 37549600 | 54097100
79.1 | 58659100 | 14298400 | 17129600 | 15930900 | 14634600 | 49375200 | 65068600 | 55788700 | 43321600 | 37273000 | 51919200 | 32297500 | 14792700 | 45370100 | 36275800 | 16543200 | 15554900 | 38078800 | 55361100
82 | 56190100 | 12776800 | 16909600 | 15039700 | 14449700 | 47227100 | 63243900 | 59751200 | 42844500 | 36645500 | 52489600 | 32498600 | 14703000 | 45280000 | 37798100 | 15403700 | 14880400 | 38210300 | 55390900
85.1 | 56316100 | 15273100 | 16873700 | 14927300 | 14512900 | 47735200 | 64740100 | 58286200 | 41019800 | 36004600 | 51755600 | 32945800 | 14690400 | 46496200 | 39624000 | 17066600 | 15557300 | 38425000 | 55518800
88.2 | 57467200 | 14265100 | 16702800 | 14725600 | 14804600 | 48175700 | 63466700 | 59966200 | 42258200 | 37051300 | 52773800 | 32795100 | 15063200 | 47054800 | 35362100 | 16442900 | 15334000 | 38230300 | 56145700
91.4 | 59721400 | 13482900 | 15490600 | 14977500 | 14865800 | 50472900 | 70579200 | 58986500 | 43817500 | 36964100 | 52780300 | 32583800 | 15014000 | 46561900 | 36643600 | 15967600 | 14966400 | 38945300 | 57725800
94.7 | 59147300 | 12969100 | 17099500 | 14741700 | 14276000 | 51237900 | 67599100 | 59744700 | 43152100 | 36289700 | 52031100 | 32054000 | 14133000 | 47882400 | 38611200 | 16109600 | 14888100 | 38749400 | 57280900
98.2 | 60549000 | 14271100 | 15833100 | 13980200 | 13262000 | 49097700 | 68092300 | 61628000 | 43005100 | 36849000 | 53746800 | 33503500 | 14481100 | 47721000 | 37773100 | 16029500 | 14642800 | 39335200 | 58347400
101.8 | 61003800 | 13610000 | 17334000 | 15091000 | 13777100 | 50239100 | 69284300 | 60930100 | 44540000 | 35923100 | 52925200 | 30831100 | 13997600 | 47419000 | 35047000 | 14602700 | 14735400 | 38559200 | 58312500
105.5 | 61374900 | 14124400 | 16104500 | 12298300 | 13125900 | 49564000 | 69522900 | 58930100 | 40006400 | 35702900 | 52147700 | 31094100 | 13970700 | 48104700 | 37049000 | 13919800 | 13923900 | 38260000 | 58016100
109.4 | 60595700 | 13082200 | 15841900 | 14108900 | 12656100 | 49565200 | 69904400 | 59955700 | 41992900 | 36675400 | 52581700 | 32101800 | 13583500 | 49627500 | 36463000 | 15031700 | 14050700 | 38316300 | 58533000
113.4 | 61276500 | 12795200 | 14671500 | 14340700 | 12264400 | 50038400 | 69745100 | 59878700 | 41189700 | 36040800 | 51684600 | 31770600 | 12870800 | 48923100 | 36070400 | 13897600 | 13473400 | 37799900 | 58301600
117.6 | 64437700 | 13206800 | 14857700 | 13742200 | 12199400 | 49666400 | 70347300 | 57578000 | 41535900 | 35861000 | 51337300 | 29724000 | 12578300 | 47293900 | 37537800 | 14209000 | 13465600 | 38098300 | 58198900
121.9 | 60739000 | 13547600 | 13585000 | 13973100 | 11676200 | 48402000 | 66396500 | 58137800 | 39658400 | 36745200 | 52205200 | 30514800 | 13113500 | 47854000 | 34131600 | 13332700 | 13204700 | 37175000 | 57066500
126.3 | 59771800 | 12985300 | 13276000 | 12303800 | 11294900 | 49089100 | 67393400 | 58437700 | 41448600 | 35946100 | 51073800 | 30903300 | 12239400 | 47206900 | 33884900 | 12350500 | 12408300 | 37089300 | 56776700
131 | 60047700 | 11484400 | 13027500 | 12987200 | 10783600 | 47623100 | 65821100 | 57292000 | 39942000 | 34898100 | 50834200 | 29071700 | 11712100 | 46741900 | 34862200 | 12400900 | 12065900 | 36285100 | 56147400
135.8 | 57933000 | 11426200 | 12882200 | 10516300 | 10624600 | 46642400 | 66348300 | 56800200 | 39878800 | 33279000 | 49788000 | 28199100 | 11543700 | 46492500 | 33944900 | 11314900 | 11384600 | 35487300 | 55472400
140.7 | 57104100 | 10629400 | 11491300 | 11077500 | 9935050 | 43102200 | 65349300 | 57114700 | 38094000 | 33273800 | 49279800 | 28054400 | 11208100 | 44366800 | 32322800 | 11371800 | 10952200 | 34647400 | 54642900
145.9 | 57544500 | 11276600 | 10774300 | 11233900 | 9946090 | 44801300 | 63816500 | 56425100 | 37293400 | 31348400 | 48282200 | 26086500 | 9876600 | 44784100 | 31127900 | 11131100 | 10706400 | 33500000 | 54170500
151.2 | 54341500 | 10117800 | 12120700 | 10240600 | 9850980 | 44932200 | 62885100 | 52929200 | 35680600 | 31876500 | 48292900 | 25988600 | 10287000 | 42461900 | 32127000 | 10457800 | 10512500 | 32860900 | 52182100
156.8 | 54016400 | 9964360 | 11361000 | 9309610 | 8699130 | 41166700 | 61869200 | 51456000 | 34087800 | 29366800 | 48022700 | 25367900 | 9638430 | 41802800 | 31496800 | 10141600 | 9852360 | 31749700 | 51433400
162.5 | 52462300 | 9204640 | 10667800 | 9551100 | 8512410 | 42162400 | 60830000 | 51873500 | 33975800 | 29704100 | 45712000 | 24755300 | 8706070 | 39643700 | 28351400 | 10066400 | 9451390 | 30590500 | 50104300
168.5 | 49955000 | 9233610 | 9355900 | 9756890 | 8557520 | 39208900 | 55996700 | 49332300 | 32554200 | 28356300 | 45720400 | 22838000 | 8185700 | 39102300 | 29019500 | 8250110 | 8889950 | 30008600 | 48021300
174.7 | 46818000 | 8944160 | 9874490 | 8577740 | 7893220 | 37719600 | 55822800 | 48908800 | 31031000 | 26314400 | 43454600 | 23304900 | 7305160 | 37551700 | 27293600 | 7808610 | 8400560 | 28633600 | 46511200
181.1 | 48445000 | 8349610 | 8552210 | 8274730 | 7316940 | 36566700 | 55301000 | 45697400 | 28999200 | 25315700 | 40022000 | 21527600 | 7462370 | 35704400 | 24732900 | 7090920 | 7841130 | 26905800 | 45034000
187.7 | 46458300 | 7239420 | 8298850 | 8293030 | 6856050 | 34783000 | 55284000 | 43236300 | 28084300 | 24437700 | 40009200 | 20519900 | 6817390 | 34342100 | 23980700 | 7645220 | 7524990 | 25633300 | 43866000
194.6 | 42322700 | 5864680 | 8377880 | 6695080 | 6107690 | 32493800 | 50751100 | 43760600 | 27560900 | 23529100 | 36693700 | 19104100 | 6404170 | 33256600 | 23867400 | 6447060 | 6649430 | 24704400 | 41356900
201.7 | 39857300 | 6508670 | 7467300 | 6329980 | 5598990 | 29621900 | 47355600 | 41114900 | 25946900 | 21896300 | 36151500 | 17653800 | 5670660 | 31500600 | 21039100 | 6650830 | 6371070 | 22988800 | 39196000
209.1 | 39406400 | 5888850 | 6404690 | 6355930 | 5182000 | 28034400 | 47070300 | 38639700 | 25033000 | 20866500 | 33897400 | 17110700 | 5207750 | 29779100 | 21564900 | 5937200 | 5829400 | 22066000 | 37758600
216.7 | 35639300 | 4936420 | 6505500 | 5465100 | 5135860 | 25596000 | 44380200 | 37292900 | 21985400 | 19376600 | 31869800 | 15512400 | 5179410 | 27822300 | 19252300 | 5567220 | 5464920 | 20215800 | 35400900
224.7 | 36841100 | 5180450 | 6321100 | 4760690 | 4297330 | 25705400 | 39265700 | 34762800 | 21349000 | 18440100 | 30700500 | 14701900 | 4335460 | 26343400 | 18838300 | 4766260 | 4943550 | 19416900 | 33582700
232.9 | 31480500 | 4816240 | 5083170 | 5079080 | 4176050 | 23175000 | 37316500 | 33209200 | 19313700 | 17903700 | 28376100 | 14376000 | 3929140 | 24710300 | 17008200 | 4709510 | 4632200 | 17945600 | 31018500
241.4 | 31496500 | 4076270 | 4270650 | 4090110 | 3756630 | 21227700 | 34733300 | 31231800 | 19391800 | 16133700 | 26519300 | 12327500 | 3928850 | 23271900 | 15339300 | 4274760 | 4066210 | 16897900 | 29450600
250.3 | 30870600 | 3673210 | 4015160 | 3924400 | 3520940 | 19667900 | 35271900 | 28180900 | 17789000 | 14432400 | 23263400 | 11929500 | 3150580 | 21016400 | 14653500 | 3797530 | 3680300 | 15407200 | 27720600
259.5 | 25500000 | 3225060 | 4097120 | 3619660 | 3118860 | 17661800 | 30502800 | 26325800 | 17040100 | 13504900 | 22418400 | 11052700 | 3244690 | 20082300 | 11876500 | 3018580 | 3387330 | 14280900 | 24965900
269 | 24369600 | 3073610 | 3411930 | 3244130 | 2758630 | 17675500 | 29403600 | 23800600 | 14690200 | 12124800 | 20413700 | 10370000 | 2687420 | 18056400 | 12781100 | 2844710 | 3003400 | 13191900 | 23208800
278.8 | 24577000 | 2569930 | 3376610 | 2817930 | 2328950 | 17114200 | 27540000 | 21543600 | 13694000 | 11751400 | 19990300 | 9186330 | 2094990 | 16506000 | 11542000 | 2634310 | 2637120 | 11904000 | 22031400
289 | 22353200 | 2226220 | 2747930 | 2586230 | 2263650 | 15046100 | 24897700 | 20038700 | 13997800 | 10794400 | 18640500 | 8278380 | 2279260 | 14963600 | 9890900 | 1913770 | 2336180 | 11295900 | 20178800
299.6 | 20825200 | 1973590 | 2040990 | 2159790 | 2003270 | 14688300 | 22723700 | 18389900 | 11477800 | 9981890 | 16131000 | 7670830 | 1753040 | 14904800 | 8807560 | 2160660 | 2015220 | 10179200 | 18595000
310.6 | 18066500 | 2130180 | 2298820 | 2132160 | 1752380 | 12768700 | 21101900 | 17549900 | 10540400 | 8292610 | 14582000 | 7277900 | 1632180 | 12275100 | 7733190 | 1712130 | 1942970 | 9089950 | 16715100
322 | 15897700 | 1935800 | 2161570 | 1941530 | 1598800 | 11695500 | 19269100 | 15669200 | 8888580 | 7928350 | 13618700 | 6007860 | 1645580 | 11786600 | 7149720 | 1682150 | 1827570 | 8255080 | 15248200
333.8 | 14566300 | 1447860 | 2064620 | 1821610 | 1477720 | 10100100 | 17369800 | 13788200 | 8822510 | 7455980 | 12044500 | 5881150 | 1220390 | 10589800 | 7669310 | 1387910 | 1570020 | 7529850 | 13671700
346 | 13748100 | 1591500 | 1480010 | 1478870 | 1378000 | 9994240 | 14830300 | 12626200 | 7596170 | 6403730 | 10745400 | 5207860 | 1124790 | 9111180 | 5471920 | 1311160 | 1394050 | 6701260 | 12212200
358.7 | 12456400 | 1392840 | 1294750 | 1160020 | 1062970 | 8675090 | 13305500 | 11219400 | 7240760 | 5942410 | 10293400 | 4693260 | 807015.5 | 8472090 | 5137000 | 996615.7973 | 1119040 | 5985200 | 11149300
371.8 | 10421100 | 728788.4 | 1041020 | 1285010 | 947848 | 7621660 | 12320300 | 10040000 | 5780140 | 4580300 | 9202600 | 3825110 | 868754.1 | 7740670 | 4315240 | 878296.7 | 958286.4 | 5232530 | 9944940
385.4 | 11333300 | 1108200 | 1369570 | 1093160 | 807992.5 | 8211730 | 12063300 | 10455400 | 6898350 | 5092350 | 8812070 | 3893940 | 754831.9503 | 7013070 | 4502630 | 901358 | 1005850 | 5370720 | 9935420
399.5 | 9282970 | 839383.7 | 1182310 | 918482.7 | 712078 | 7286380 | 11242100 | 8433890 | 6332820 | 4637350 | 7697560 | 3788720 | 798608.7 | 6540640 | 3949690 | 1004500 | 909227.5 | 4914310 | 8639420
414.2 | 8585760 | 827787.3334 | 1009150 | 626387.8 | 562262.6547 | 6179330 | 10478100 | 8193280 | 5191110 | 4228710 | 6786620 | 3004720 | 506702.2 | 6314860 | 4435430 | 835657 | 727991 | 4360900 | 8071720
429.4 | 8177140 | 739385.5 | 786400.631 | 708027.8 | 579751.5 | 5327890 | 8666710 | 6942600 | 4754930 | 3742160 | 6934310 | 3172780 | 524946.4 | 5070780 | 3353910 | 661638.1 | 666691.7 | 3933960 | 7158310
445.1 | 7474980 | 777389.3 | 671171.8745 | 838455.7 | 617774.9 | 4434130 | 7964660 | 6793220 | 4090270 | 3147920 | 5518470 | 2645180 | 508477.5 | 4737220 | 2815810 | 745863.7 | 693188.8 | 3360500 | 6497710
461.4 | 6373630 | 606728.5 | 684568.2 | 425870.4201 | 355747.3 | 3851070 | 8094490 | 5730120 | 3837980 | 3009310 | 5134270 | 2358220 | 443896.8 | 4211530 | 2373360 | 643709.2792 | 526753.4 | 3062490 | 5908810
478.3 | 5857230 | 181133.9 | 689974.7 | 644739 | 394677.1 | 3978790 | 6351850 | 5150280 | 3791340 | 2770510 | 4502620 | 1825500 | 378455.6 | 3928650 | 2090330 | 337372 | 437725.4 | 2715990 | 5158130
495.8 | 5058640 | 298600.2 | 583016.7 | 461559.6 | 402185.2 | 3259360 | 6349640 | 4796900 | 2433670 | 2217640 | 4284510 | 1792570 | 351791.1 | 3630020 | 1710230 | 435505.3 | 422109.7 | 2273870 | 4823940
514 | 4901420 | 421140.4 | 478182.9 | 380105.9665 | 347985.7 | 2886030 | 4726860 | 4308130 | 2243480 | 1970440 | 3402600 | 1582590 | 245749.1 | 3086730 | 1728710 | 280664.1 | 358971.4 | 2073780 | 4085150
532.8 | 4097990 | 309507.1 | 416936.8 | 367023.5 | 355861.9 | 2895440 | 4356600 | 3927400 | 2759090 | 1954170 | 3469020 | 1463020 | 213750.6 | 2907640 | 1072070 | 301663.2 | 327457.1823 | 1939780 | 3751730
552.3 | 3696540 | 286678.5 | 390863.7 | 312196.9 | 222611.6 | 2243620 | 3825760 | 2863860 | 2189850 | 1827980 | 2982590 | 1312240 | 212420.5 | 2273020 | 1624620 | 192612.2 | 269563.9 | 1699810 | 3128350
572.5 | 3447930 | 409094.8 | 295095.5 | 195816.1 | 348718.4 | 1782790 | 3598500 | 3289120 | 1511170 | 1515060 | 2578730 | 1115690 | 279381.8 | 2319210 | 1491550 | 216177.4 | 290714.0091 | 1557200 | 3046700
593.5 | 2787400 | 295966.4 | 162146.6 | 197299.4 | 227397.1 | 1708340 | 3056530 | 2445070 | 1890990 | 1199810 | 2706580 | 933410.7 | 189675.7 | 1877150 | 1315280 | 197057.1 | 211590.4 | 1362430 | 2574540
615.3 | 2316160 | 241501.6 | 346008.3 | 152767 | 183345 | 1391470 | 3015180 | 2211480 | 1569610 | 1347070 | 2157010 | 935617.9 | 166901 | 1814160 | 1200590 | 156330.5 | 207808.9 | 1185260 | 2302800
637.8 | 2182660 | 154037 | 229498.187 | 48650.06208 | 228664.7 | 1588040 | 2072020 | 1959190 | 1411250 | 1100370 | 1867780 | 886379.5 | 139946.1 | 1492090 | 956475.7 | 205122.3 | 167653 | 1150110 | 1914750
661.2 | 1925640 | 218603.2 | 171993.4 | 159940.5 | 190967.7429 | 1431580 | 1866180 | 1843410 | 1068030 | 972649.1 | 1804680 | 728007 | 188277.7 | 1386620 | 705116.1 | 138607.9 | 178065.1 | 954554.6214 | 1765310