## 210 nm
Region |  |  |  | Normal load | Max PD | Area | Volume | Hardness | Distance
| x | y | T | W |  |  | Q | H | L | K | 1000 x K
| um | um | K | nN | nm | um2 | um3 | GPa | um
01 | 0 | 0 | 292 | 500 | 40 | 1 | 0.04 | 0.4774648 | 1024 | 0.03730194 | 37.30194
02 | 5 | 5 | 292 | 1000 | 100 | 1 | 0.1 | 0.4774648 | 1024 | 0.04662742 | 46.62742
03 | 10 | 10 | 292 | 1500 | 110 | 1 | 0.11 | 0.4774648 | 1024 | 0.03419344 | 34.19344
04 | 15 | 15 | 292 | 2000 | 120 | 1 | 0.12 | 0.4774648 | 1024 | 0.02797645 | 27.97645
05 | 20 | 20 | 292 | 2500 | 140 | 1 | 0.14 | 0.4774648 | 1024 | 0.02611136 | 26.11136
06 | 25 | 25 | 292 | 3000 | 150 | 1 | 0.15 | 0.4774648 | 1024 | 0.02331371 | 23.31371
07 | -5 | -5 | 373 | 500 | 1 | 1 | 0.001 | 0.4774648 | 1024 | 0.0009325485 | 0.9325485
08 | -10 | -10 | 373 | 1000 | 22 | 1 | 0.022 | 0.4774648 | 1024 | 0.01025803 | 10.25803
09 | -15 | -15 | 373 | 1500 | 80 | 1 | 0.08 | 0.4774648 | 1024 | 0.02486796 | 24.86796
10 | -20 | -20 | 373 | 2000 | 135 | 1 | 0.135 | 0.4774648 | 1024 | 0.03147351 | 31.47351
11 | -25 | -25 | 373 | 2500 | 140 | 1 | 0.14 | 0.4774648 | 1024 | 0.02611136 | 26.11136
12 | -30 | -30 | 373 | 3000 | 150 | 1 | 0.15 | 0.4774648 | 1024 | 0.02331371 | 23.31371

## 328 nm
Region |  |  |  | Normal load | Max PD | Area | Volume | Hardness | Distance
| x | y | T | W |  |  | Q | H | L | K | 1000 x K
| um | um | K | nN | nm | um2 | um3 | GPa | um
01 | 0 | 0 | 292 | 500 | 0.5 | 1 | 0.0005 | 0.4774648 | 1024 | 0.0004662742 | 0.4662742
02 | 5 | 5 | 292 | 1000 | 2 | 1 | 0.002 | 0.4774648 | 1024 | 0.0009325485 | 0.9325485
03 | 10 | 10 | 292 | 1500 | 10 | 1 | 0.01 | 0.4774648 | 1024 | 0.003108495 | 3.108495
04 | 15 | 15 | 292 | 2000 | 50 | 1 | 0.05 | 0.4774648 | 1024 | 0.01165686 | 11.65686
05 | 20 | 20 | 292 | 2500 | 100 | 1 | 0.1 | 0.4774648 | 1024 | 0.01865097 | 18.65097
06 | 25 | 25 | 292 | 3000 | 140 | 1 | 0.14 | 0.4774648 | 1024 | 0.02175946 | 21.75946
07 | -5 | -5 | 373 | 500 | 0.2 | 1 | 0.0002 | 0.4774648 | 1024 | 0.0001865097 | 0.1865097
08 | -10 | -10 | 373 | 1000 | 0.5 | 1 | 0.0005 | 0.4774648 | 1024 | 0.0002331371 | 0.2331371
09 | -15 | -15 | 373 | 1500 | 28 | 1 | 0.028 | 0.4774648 | 1024 | 0.008703786 | 8.703786
10 | -20 | -20 | 373 | 2000 | 95 | 1 | 0.095 | 0.4774648 | 1024 | 0.02214803 | 22.14803
11 | -25 | -25 | 373 | 2500 | 150 | 1 | 0.15 | 0.4774648 | 1024 | 0.02797645 | 27.97645
12 | -30 | -30 | 373 | 3000 | 165 | 1 | 0.165 | 0.4774648 | 1024 | 0.02564508 | 25.64508

## 558 nm
Region |  |  |  | Normal load | Max PD | Area | Volume | Hardness | Distance
| x | y | T | W |  |  | Q | H | L | K | 1000 x K
| um | um | K | nN | nm | um2 | um3 | GPa | um
01 | 0 | 0 | 292 | 1000 | 2 | 1 | 0.002 | 0.4774648 | 1024 | 0.0009325485 | 0.9325485
02 | 5 | 5 | 292 | 500 | 0.5 | 1 | 0.0005 | 0.4774648 | 1024 | 0.0004662742 | 0.4662742
03 | 10 | 10 | 292 | 1500 | 4 | 1 | 0.004 | 0.4774648 | 1024 | 0.001243398 | 1.243398
04 | 15 | 15 | 292 | 2000 | 20 | 1 | 0.02 | 0.4774648 | 1024 | 0.004662742 | 4.662742
05 | 20 | 20 | 292 | 2500 | 40 | 1 | 0.04 | 0.4774648 | 1024 | 0.007460388 | 7.460388
06 | 25 | 25 | 292 | 3000 | 105 | 1 | 0.105 | 0.4774648 | 1024 | 0.0163196 | 16.3196
07 | -5 | -5 | 373 | 500 | 0.5 | 1 | 0.0005 | 0.4774648 | 1024 | 0.0004662742 | 0.4662742
08 | -10 | -10 | 373 | 1000 | 1 | 1 | 0.001 | 0.4774648 | 1024 | 0.0004662742 | 0.4662742
09 | -15 | -15 | 373 | 1500 | 27 | 1 | 0.027 | 0.4774648 | 1024 | 0.008392936 | 8.392936
10 | -20 | -20 | 373 | 2000 | 70 | 1 | 0.07 | 0.4774648 | 1024 | 0.0163196 | 16.3196
11 | -25 | -25 | 373 | 2500 | 120 | 1 | 0.12 | 0.4774648 | 1024 | 0.02238116 | 22.38116
12 | -30 | -30 | 373 | 3000 | 200 | 1 | 0.2 | 0.4774648 | 1024 | 0.03108495 | 31.08495