## Data
O2 plasma
Etch time | Film thickness | Normalised | Surface Ra | Surface Rq | Surface Rz
s | nm |  | nm | nm | nm
0 | 627 | 1 | 1.96 | 2.55 | 31
10 | 566 | 0.9027113 | 1.13 | 1.58 | 16.44
20 | 446 | 0.7113238 | 1.29 | 1.72 | 18.06
30 | 373 | 0.5948963 | 1.58 | 2.06 | 23.99
40 | 256 | 0.4082935 | 1.38 | 1.79 | 28.31
50 | 135 | 0.215311 | 1.32 | 1.72 | 21.5
60 | 17 | 0.02711324 | 1.29 | 1.67 | 14.56 | -10.98
70 | 0.5 | 0.0007974482 | 1.49 | 2.12 | 25.39
SF6 plasma
Etch time | Film thickness | Normalised | Surface Ra | Surface Rq | Surface Rz
s | nm |  | nm | nm | nm
0 | 606 | 1 | 1.96 | 2.55 | 31
10 | 594 | 0.980198 | 1.73 | 2.26 | 28
20 | 520 | 0.8580858 | 1.73 | 2.31 | 33.08
30 | 455 | 0.7508251 | 1.36 | 1.8 | 18.43
40 | 386 | 0.6369637 | 1.11 | 1.46 | 18.59
50 | 310 | 0.5115512 | 0.92 | 1.21 | 30.07
60 | 229 | 0.3778878 | 1.12 | 1.58 | 17.18
70 | 142 | 0.2343234 | 0.91 | 1.2 | 14.45
80 | 83 | 0.1369637 | 0.84 | 1.08 | 12.61 | -7.3
90 | 0 | 0