## Data
Region |  |  |  | Normal load | Max PD
| x | y | T | W
| um | um | K | nN | nm
01 | 0 | 0 | 292 | 500 | 0.5
02 | 5 | 5 | 292 | 1000 | 2
03 | 10 | 10 | 292 | 1500 | 10
04 | 15 | 15 | 292 | 2000 | 50
05 | 20 | 20 | 292 | 2500 | 100
06 | 25 | 25 | 292 | 3000 | 140
07 | -5 | -5 | 373 | 500 | 0.2
08 | -10 | -10 | 373 | 1000 | 0.5
09 | -15 | -15 | 373 | 1500 | 28
10 | -20 | -20 | 373 | 2000 | 95
11 | -25 | -25 | 373 | 2500 | 150
12 | -30 | -30 | 373 | 3000 | 165
07 |  |  |  | 08 |  |  |  | 09 |  |  |  | 10 |  |  |  | 11 |  |  |  | 12
T = 373 K, W = 500 nN |  |  |  | T = 373 K, W = 1,000 nN |  |  |  | T = 373 K, W = 1,500 nN |  |  |  | T = 373 K, W = 2,000 nN |  |  |  | T = 373 K, W = 2,500 nN |  |  |  | T = 373 K, W = 3,000 nN
x-offset (nm) | 0 |  |  | x-offset (nm) | 0 |  |  | x-offset (nm) | -300 |  |  | x-offset (nm) | -300 |  |  | x-offset (nm) | -200 |  |  | x-offset (nm) | -400
y-offset (nm) | 1200 |  |  | y-offset (nm) | 1000 |  |  | y-offset (nm) | 800 |  |  | y-offset (nm) | 600 |  |  | y-offset (nm) | 400 |  |  | y-offset (nm) | 200
x | y | x | y | x | y | x | y | x | y | x | y | x | y | x | y | x | y | x | y | x | y | x | y
m | m | nm | nm | m | m | nm | nm | m | m | nm | nm | m | m | nm | nm | m | m | nm | nm | m | m | nm | nm
0 | -3.092282e-11 | 0 | 1199.969 | 0 | -5.757101e-10 | 0 | 999.4243 | 0 | -7.048584e-10 | -300 | 799.2951 | 0 | 4.411049e-10 | -300 | 600.4411 | 0 | 1.382432e-10 | -200 | 400.1382 | 0 | 3.201421e-10 | -400 | 200.3201
1.1697e-08 | -1.818989e-12 | 11.697 | 1199.998 | 1.16668e-08 | -1.627996e-10 | 11.6668 | 999.8372 | 1.174912e-08 | -3.701643e-10 | -288.2509 | 799.6298 | 1.172266e-08 | 6.766641e-10 | -288.2773 | 600.6767 | 1.175647e-08 | -1.418812e-10 | -188.2435 | 399.8581 | 5.865672e-09 | 1.003173e-09 | -394.1343 | 201.0032
2.339401e-08 | 9.003998e-11 | 23.39401 | 1200.09 | 2.333359e-08 | -4.092726e-11 | 23.33359 | 999.9591 | 2.349825e-08 | -1.249646e-09 | -276.5018 | 798.7504 | 2.344533e-08 | 6.102709e-10 | -276.5547 | 600.6103 | 2.351294e-08 | -3.237619e-08 | -176.4871 | 367.6238 | 1.173134e-08 | 9.440555e-10 | -388.2687 | 200.9441
3.509101e-08 | 8.649295e-10 | 35.09101 | 1200.865 | 3.500039e-08 | -2.57387e-10 | 35.00039 | 999.7426 | 3.524737e-08 | -1.031367e-09 | -264.7526 | 798.9686 | 3.516799e-08 | 3.019522e-10 | -264.832 | 600.302 | 3.526941e-08 | 7.039489e-10 | -164.7306 | 400.7039 | 1.759702e-08 | 7.494236e-10 | -382.403 | 200.7494
4.678802e-08 | 3.228706e-10 | 46.78802 | 1200.323 | 4.666718e-08 | -5.475158e-10 | 46.66718 | 999.4525 | 4.699649e-08 | -1.622539e-09 | -253.0035 | 798.3775 | 4.689065e-08 | 4.26553e-10 | -253.1093 | 600.4266 | 4.702588e-08 | -1.798071e-09 | -152.9741 | 398.2019 | 2.346269e-08 | 1.00772e-09 | -376.5373 | 201.0077
5.848502e-08 | -1.255103e-10 | 58.48502 | 1199.874 | 5.833398e-08 | -7.003109e-10 | 58.33398 | 999.2997 | 5.874561e-08 | -6.257324e-10 | -241.2544 | 799.3743 | 5.861332e-08 | 5.029506e-10 | -241.3867 | 600.503 | 5.878234e-08 | -7.512426e-10 | -141.2177 | 399.2488 | 2.932836e-08 | 1.252374e-09 | -370.6716 | 201.2524
7.018203e-08 | 4.129106e-10 | 70.18203 | 1200.413 | 7.000078e-08 | -1.019544e-09 | 70.00078 | 998.9805 | 7.049474e-08 | -6.593837e-10 | -229.5053 | 799.3406 | 7.033598e-08 | 3.537934e-10 | -229.664 | 600.3538 | 7.053881e-08 | -2.964953e-10 | -129.4612 | 399.7035 | 3.519403e-08 | 1.038643e-09 | -364.806 | 201.0386
8.187903e-08 | 5.275069e-11 | 81.87903 | 1200.053 | 8.166757e-08 | 1.227818e-10 | 81.66757 | 1000.123 | 8.224386e-08 | -4.738467e-10 | -217.7561 | 799.5262 | 8.205864e-08 | 6.675691e-10 | -217.9414 | 600.6676 | 8.229528e-08 | -5.102265e-10 | -117.7047 | 399.4898 | 4.10597e-08 | 9.722498e-10 | -358.9403 | 200.9722
9.357604e-08 | -1.527951e-10 | 93.57604 | 1199.847 | 9.333437e-08 | -8.467396e-10 | 93.33437 | 999.1533 | 9.399298e-08 | 2.528395e-10 | -206.007 | 800.2528 | 9.37813e-08 | 7.366907e-10 | -206.2187 | 600.7367 | 9.405175e-08 | -8.185452e-10 | -105.9482 | 399.1815 | 4.692537e-08 | 6.82121e-11 | -353.0746 | 200.0682
1.05273e-07 | -2.182787e-11 | 105.273 | 1199.978 | 1.050012e-07 | 1.455192e-11 | 105.0012 | 1000.015 | 1.057421e-07 | 8.012648e-10 | -194.2579 | 800.8013 | 1.05504e-07 | 5.09317e-11 | -194.496 | 600.0509 | 1.058082e-07 | -1.037733e-09 | -94.19178 | 398.9623 | 5.279105e-08 | 4.692993e-10 | -347.209 | 200.4693
1.1697e-07 | -4.738467e-10 | 116.97 | 1199.526 | 1.16668e-07 | 6.120899e-10 | 116.668 | 1000.612 | 1.174912e-07 | -1.327862e-10 | -182.5088 | 799.8672 | 1.172266e-07 | 6.493792e-10 | -182.7734 | 600.6494 | 1.175647e-07 | -1.719854e-09 | -82.43531 | 398.2801 | 5.865672e-08 | -3.983587e-10 | -341.3433 | 199.6016
1.286671e-07 | -1.8008e-10 | 128.6671 | 1199.82 | 1.283348e-07 | 4.829417e-10 | 128.3348 | 1000.483 | 1.292403e-07 | 1.873559e-10 | -170.7597 | 800.1874 | 1.289493e-07 | -7.275958e-11 | -171.0507 | 599.9272 | 1.293212e-07 | -1.326953e-09 | -70.67884 | 398.673 | 6.452239e-08 | -7.521521e-10 | -335.4776 | 199.2478
1.403641e-07 | 1.091394e-10 | 140.3641 | 1200.109 | 1.400016e-07 | 1.011358e-09 | 140.0016 | 1001.011 | 1.409895e-07 | 2.146407e-10 | -159.0105 | 800.2146 | 1.40672e-07 | -8.185452e-12 | -159.328 | 599.9918 | 1.410776e-07 | -1.453373e-09 | -58.92237 | 398.5466 | 7.038806e-08 | -6.548362e-11 | -329.6119 | 199.9345
1.520611e-07 | -5.11136e-10 | 152.0611 | 1199.489 | 1.516684e-07 | 4.065441e-10 | 151.6684 | 1000.407 | 1.527386e-07 | 4.192771e-10 | -147.2614 | 800.4193 | 1.523946e-07 | 1.164153e-10 | -147.6054 | 600.1164 | 1.528341e-07 | -1.466105e-09 | -47.16591 | 398.5339 | 7.625373e-08 | -1.323315e-09 | -323.7463 | 198.6767
1.637581e-07 | -1.014087e-09 | 163.7581 | 1198.986 | 1.633351e-07 | 7.66704e-10 | 163.3351 | 1000.767 | 1.644877e-07 | -2.601155e-10 | -135.5123 | 799.7399 | 1.641173e-07 | -8.185452e-11 | -135.8827 | 599.9181 | 1.645906e-07 | -1.186891e-09 | -35.40944 | 398.8131 | 8.21194e-08 | -3.429705e-09 | -317.8806 | 196.5703
1.754551e-07 | -4.411049e-10 | 175.4551 | 1199.559 | 1.750019e-07 | 9.122232e-10 | 175.0019 | 1000.912 | 1.762368e-07 | -1.100489e-10 | -123.7632 | 799.89 | 1.758399e-07 | 2.5193e-10 | -124.1601 | 600.2519 | 1.76347e-07 | -3.074092e-10 | -23.65297 | 399.6926 | 8.798508e-08 | -4.312824e-09 | -312.0149 | 195.6872
1.871521e-07 | -9.013092e-10 | 187.1521 | 1199.099 | 1.866687e-07 | 5.638867e-11 | 186.6687 | 1000.056 | 1.87986e-07 | -6.102709e-10 | -112.014 | 799.3897 | 1.875626e-07 | 9.731593e-11 | -112.4374 | 600.0973 | 1.881035e-07 | -2.783054e-10 | -11.8965 | 399.7217 | 9.385075e-08 | -2.490196e-09 | -306.1493 | 197.5098
1.988491e-07 | -9.686119e-10 | 198.8491 | 1199.031 | 1.983355e-07 | -3.683454e-10 | 198.3355 | 999.6317 | 1.997351e-07 | -3.337846e-10 | -100.2649 | 799.6662 | 1.992853e-07 | 2.228262e-10 | -100.7147 | 600.2228 | 1.9986e-07 | -1.365152e-09 | -0.1400306 | 398.6348 | 9.971642e-08 | -2.30375e-09 | -300.2836 | 197.6962
2.105461e-07 | -6.639311e-11 | 210.5461 | 1199.934 | 2.100023e-07 | -3.183231e-11 | 210.0023 | 999.9682 | 2.114842e-07 | -2.546585e-11 | -88.51579 | 799.9745 | 2.110079e-07 | -1.118678e-10 | -88.99207 | 599.8881 | 2.116164e-07 | -1.131411e-09 | 11.61644 | 398.8686 | 1.055821e-07 | -2.25009e-09 | -294.4179 | 197.7499
2.222431e-07 | -1.16961e-09 | 222.2431 | 1198.83 | 2.216691e-07 | 4.938556e-10 | 221.6691 | 1000.494 | 2.232333e-07 | 5.175025e-10 | -76.76667 | 800.5175 | 2.227306e-07 | -1.464286e-10 | -77.2694 | 599.8536 | 2.233729e-07 | -9.113137e-10 | 23.37291 | 399.0887 | 1.114478e-07 | -2.245542e-09 | -288.5522 | 197.7545
2.339401e-07 | -3.319656e-10 | 233.9401 | 1199.668 | 2.333359e-07 | 6.830305e-10 | 233.3359 | 1000.683 | 2.349825e-07 | 4.793037e-10 | -65.01755 | 800.4793 | 2.344533e-07 | -8.185452e-12 | -65.54674 | 599.9918 | 2.351294e-07 | -6.630216e-10 | 35.12938 | 399.337 | 1.173134e-07 | -1.834451e-09 | -282.6866 | 198.1655
2.456371e-07 | -3.956302e-10 | 245.6371 | 1199.604 | 2.450027e-07 | -1.473381e-10 | 245.0027 | 999.8527 | 2.467316e-07 | 2.401066e-10 | -53.26842 | 800.2401 | 2.461759e-07 | 3.310561e-10 | -53.82408 | 600.3311 | 2.468858e-07 | -3.49246e-10 | 46.88584 | 399.6508 | 1.231791e-07 | -6.086339e-09 | -276.8209 | 193.9137
2.573341e-07 | -4.065441e-10 | 257.3341 | 1199.593 | 2.566695e-07 | 8.931238e-10 | 256.6695 | 1000.893 | 2.584807e-07 | 2.428351e-10 | -41.5193 | 800.2428 | 2.578986e-07 | 1.027729e-09 | -42.10141 | 601.0277 | 2.586423e-07 | -1.174158e-09 | 58.64231 | 398.8258 | 1.290448e-07 | -2.003617e-09 | -270.9552 | 197.9964
2.690311e-07 | -4.974936e-10 | 269.0311 | 1199.503 | 2.683363e-07 | 9.422365e-10 | 268.3363 | 1000.942 | 2.702298e-07 | 1.991793e-10 | -29.77018 | 800.1992 | 2.696212e-07 | 9.049472e-10 | -30.37875 | 600.9049 | 2.703988e-07 | -1.419721e-09 | 70.39878 | 398.5803 | 1.349104e-07 | -1.801709e-09 | -265.0896 | 198.1983
2.807281e-07 | -1.000444e-10 | 280.7281 | 1199.9 | 2.800031e-07 | 2.091838e-11 | 280.0031 | 1000.021 | 2.819789e-07 | 8.922143e-10 | -18.02106 | 800.8922 | 2.813439e-07 | 1.020453e-09 | -18.65609 | 601.0205 | 2.821553e-07 | -1.495209e-09 | 82.15525 | 398.5048 | 1.407761e-07 | -1.735316e-09 | -259.2239 | 198.2647
2.924251e-07 | -3.574314e-10 | 292.4251 | 1199.643 | 2.916699e-07 | 6.830305e-10 | 291.6699 | 1000.683 | 2.937281e-07 | 8.149073e-10 | -6.271933 | 800.8149 | 2.930666e-07 | 1.520675e-09 | -6.933425 | 601.5207 | 2.939117e-07 | -2.433808e-09 | 93.91172 | 397.5662 | 1.466418e-07 | -1.298758e-09 | -253.3582 | 198.7012
3.041221e-07 | -4.893081e-10 | 304.1221 | 1199.511 | 3.033367e-07 | 5.939e-10 | 303.3367 | 1000.594 | 3.054772e-07 | 3.328751e-10 | 5.477189 | 800.3329 | 3.047892e-07 | 9.822543e-10 | 4.789238 | 600.9823 | 3.056682e-07 | -2.152774e-09 | 105.6682 | 397.8472 | 1.525075e-07 | -1.573426e-09 | -247.4925 | 198.4266
3.158191e-07 | 9.003998e-11 | 315.8191 | 1200.09 | 3.150035e-07 | 3.310561e-10 | 315.0035 | 1000.331 | 3.172263e-07 | 3.892637e-10 | 17.22631 | 800.3893 | 3.165119e-07 | 4.238245e-10 | 16.5119 | 600.4238 | 3.174247e-07 | 9.011274e-09 | 117.4247 | 409.0113 | 1.583731e-07 | 2.878551e-09 | -241.6269 | 202.8786
3.275161e-07 | 2.846718e-10 | 327.5161 | 1200.285 | 3.266703e-07 | 1.464286e-10 | 326.6703 | 1000.146 | 3.289754e-07 | 1.164153e-10 | 28.97543 | 800.1164 | 3.282346e-07 | 5.647962e-10 | 28.23456 | 600.5648 | 3.291811e-07 | 2.490833e-08 | 129.1811 | 424.9083 | 1.642388e-07 | -7.867129e-10 | -235.7612 | 199.2133
3.392131e-07 | 6.730261e-11 | 339.2131 | 1200.067 | 3.383371e-07 | 2.874003e-10 | 338.3371 | 1000.287 | 3.407246e-07 | -1.164153e-10 | 40.72456 | 799.8836 | 3.399572e-07 | 2.964953e-10 | 39.95723 | 600.2965 | 3.409376e-07 | 2.824072e-08 | 140.9376 | 428.2407 | 1.701045e-07 | -1.131411e-09 | -229.8955 | 198.8686
3.509101e-07 | 2.273737e-10 | 350.9101 | 1200.227 | 3.500039e-07 | 5.775291e-10 | 350.0039 | 1000.578 | 3.524737e-07 | 5.284164e-10 | 52.47368 | 800.5284 | 3.516799e-07 | 3.49246e-10 | 51.67989 | 600.3492 | 3.526941e-07 | 2.906381e-08 | 152.6941 | 429.0638 | 1.759702e-07 | -1.161425e-09 | -224.0298 | 198.8386
3.626071e-07 | -1.273293e-10 | 362.6071 | 1199.873 | 3.616707e-07 | 4.019967e-10 | 361.6707 | 1000.402 | 3.642228e-07 | -1.091394e-11 | 64.2228 | 799.9891 | 3.634026e-07 | -5.229595e-10 | 63.40255 | 599.477 | 3.644505e-07 | 2.417437e-08 | 164.4505 | 424.1744 | 1.818358e-07 | -1.725311e-09 | -218.1642 | 198.2747
3.743042e-07 | 2.801244e-10 | 374.3042 | 1200.28 | 3.733375e-07 | 1.564331e-10 | 373.3375 | 1000.156 | 3.759719e-07 | -1.009539e-10 | 75.97193 | 799.899 | 3.751252e-07 | 1.8008e-10 | 75.12522 | 600.1801 | 3.76207e-07 | 2.103843e-08 | 176.207 | 421.0384 | 1.877015e-07 | -1.137778e-09 | -212.2985 | 198.8622
3.860012e-07 | 5.193215e-10 | 386.0012 | 1200.519 | 3.850043e-07 | -2.100933e-10 | 385.0043 | 999.7899 | 3.87721e-07 | 1.585249e-09 | 87.72105 | 801.5852 | 3.868479e-07 | -5.820766e-10 | 86.84788 | 599.4179 | 3.879635e-07 | 1.813714e-08 | 187.9635 | 418.1371 | 1.935672e-07 | -1.688022e-09 | -206.4328 | 198.312
3.976982e-07 | 4.547474e-12 | 397.6982 | 1200.005 | 3.966711e-07 | 3.092282e-11 | 396.6711 | 1000.031 | 3.994702e-07 | 3.963578e-09 | 99.47017 | 803.9636 | 3.985705e-07 | -1.055014e-10 | 98.57054 | 599.8945 | 3.997199e-07 | 1.568242e-08 | 199.7199 | 415.6824 | 1.994328e-07 | -1.74532e-09 | -200.5672 | 198.2547
4.093952e-07 | 3.483365e-10 | 409.3952 | 1200.348 | 4.083379e-07 | 1.018634e-10 | 408.3379 | 1000.102 | 4.112193e-07 | 1.008175e-08 | 111.2193 | 810.0817 | 4.102932e-07 | -9.058567e-10 | 110.2932 | 599.0941 | 4.114764e-07 | 9.815267e-09 | 211.4764 | 409.8153 | 2.052985e-07 | -2.293746e-09 | -194.7015 | 197.7063
4.210922e-07 | 3.828973e-10 | 421.0922 | 1200.383 | 4.200047e-07 | -2.710294e-10 | 420.0047 | 999.729 | 4.229684e-07 | 1.141507e-08 | 122.9684 | 811.4151 | 4.220159e-07 | -1.040462e-09 | 122.0159 | 598.9595 | 4.232329e-07 | 2.090019e-09 | 223.2329 | 402.09 | 2.111642e-07 | -2.271918e-09 | -188.8358 | 197.7281
4.327892e-07 | 1.818989e-10 | 432.7892 | 1200.182 | 4.316715e-07 | -8.240022e-10 | 431.6715 | 999.176 | 4.347175e-07 | 1.333319e-08 | 134.7175 | 813.3332 | 4.337385e-07 | -1.142325e-09 | 133.7385 | 598.8577 | 4.349893e-07 | -3.899095e-08 | 234.9893 | 361.0091 | 2.170299e-07 | -2.774868e-09 | -182.9701 | 197.2251
4.444862e-07 | 1.955414e-10 | 444.4862 | 1200.196 | 4.433383e-07 | -9.440555e-10 | 443.3383 | 999.0559 | 4.464667e-07 | 1.809894e-08 | 146.4667 | 818.0989 | 4.454612e-07 | -1.965418e-09 | 145.4612 | 598.0346 | 4.467458e-07 | -8.994903e-08 | 246.7458 | 310.051 | 2.228955e-07 | -3.121386e-09 | -177.1045 | 196.8786
4.561832e-07 | 2.801244e-10 | 456.1832 | 1200.28 | 4.550051e-07 | -1.115041e-09 | 455.0051 | 998.885 | 4.582158e-07 | 2.214347e-08 | 158.2158 | 822.1435 | 4.571839e-07 | -2.359229e-09 | 157.1839 | 597.6408 | 4.585023e-07 | -1.036015e-07 | 258.5023 | 296.3985 | 2.287612e-07 | -3.488822e-09 | -171.2388 | 196.5112
4.678802e-07 | -7.457857e-11 | 467.8802 | 1199.925 | 4.666718e-07 | -1.177796e-09 | 466.6718 | 998.8222 | 4.699649e-07 | 2.477009e-08 | 169.9649 | 824.7701 | 4.689065e-07 | -2.248271e-09 | 168.9065 | 597.7517 | 4.702588e-07 | -1.215176e-07 | 270.2588 | 278.4824 | 2.346269e-07 | -4.562025e-09 | -165.3731 | 195.438
4.795772e-07 | 1.218723e-10 | 479.5772 | 1200.122 | 4.783386e-07 | -6.275513e-10 | 478.3386 | 999.3724 | 4.81714e-07 | 2.626166e-08 | 181.714 | 826.2617 | 4.806292e-07 | -2.791239e-09 | 180.6292 | 597.2088 | 4.820152e-07 | -1.236222e-07 | 282.0152 | 276.3778 | 2.404925e-07 | -5.015863e-09 | -159.5075 | 194.9841
4.912742e-07 | -1.791705e-10 | 491.2742 | 1199.821 | 4.900054e-07 | -3.701643e-10 | 490.0054 | 999.6298 | 4.934632e-07 | 2.986508e-08 | 193.4632 | 829.8651 | 4.923518e-07 | 4.756657e-10 | 192.3518 | 600.4757 | 4.937717e-07 | -1.196795e-07 | 293.7717 | 280.3205 | 2.463582e-07 | -7.318704e-09 | -153.6418 | 192.6813
5.029712e-07 | 1.173248e-10 | 502.9712 | 1200.117 | 5.016722e-07 | -5.284164e-10 | 501.6722 | 999.4716 | 5.052123e-07 | 3.234891e-08 | 205.2123 | 832.3489 | 5.040745e-07 | 2.296474e-09 | 204.0745 | 602.2965 | 5.055282e-07 | -1.01646e-07 | 305.5282 | 298.354 | 2.522239e-07 | -4.69754e-09 | -147.7761 | 195.3025
5.146682e-07 | 5.566108e-10 | 514.6682 | 1200.557 | 5.13339e-07 | -8.885763e-10 | 513.339 | 999.1114 | 5.169614e-07 | 3.338846e-08 | 216.9614 | 833.3885 | 5.157972e-07 | 2.451998e-09 | 215.7972 | 602.452 | 5.172846e-07 | -4.496815e-08 | 317.2846 | 355.0319 | 2.580896e-07 | -4.618414e-09 | -141.9104 | 195.3816
5.263652e-07 | 1.573426e-10 | 526.3652 | 1200.157 | 5.250058e-07 | -2.137313e-10 | 525.0058 | 999.7863 | 5.287105e-07 | 3.553851e-08 | 228.7105 | 835.5385 | 5.275198e-07 | 2.616616e-09 | 227.5198 | 602.6166 | 5.290411e-07 | -1.182552e-07 | 329.0411 | 281.7448 | 2.639552e-07 | 1.026092e-08 | -136.0448 | 210.2609
5.380622e-07 | 2.319211e-10 | 538.0622 | 1200.232 | 5.366726e-07 | -4.865797e-10 | 536.6726 | 999.5134 | 5.404596e-07 | 3.748573e-08 | 240.4596 | 837.4857 | 5.392425e-07 | 3.008608e-09 | 239.2425 | 603.0086 | 5.407976e-07 | -1.217977e-07 | 340.7976 | 278.2023 | 2.698209e-07 | 7.116796e-09 | -130.1791 | 207.1168
5.497592e-07 | 6.684786e-10 | 549.7592 | 1200.668 | 5.483394e-07 | -3.738023e-10 | 548.3394 | 999.6262 | 5.522088e-07 | 3.929472e-08 | 252.2088 | 839.2947 | 5.509652e-07 | 2.831257e-09 | 250.9652 | 602.8313 | 5.52554e-07 | -1.252565e-07 | 352.554 | 274.7435 | 2.756866e-07 | -5.200491e-09 | -124.3134 | 194.7995
5.614562e-07 | 1.161425e-09 | 561.4562 | 1201.161 | 5.600062e-07 | -4.674803e-10 | 560.0062 | 999.5325 | 5.639579e-07 | 4.262711e-08 | 263.9579 | 842.6271 | 5.626878e-07 | 4.372851e-09 | 262.6878 | 604.3729 | 5.643105e-07 | -1.246426e-07 | 364.3105 | 275.3574 | 2.815522e-07 | -6.052687e-09 | -118.4478 | 193.9473
5.731532e-07 | 3.292371e-10 | 573.1532 | 1200.329 | 5.71673e-07 | -2.255547e-10 | 571.673 | 999.7744 | 5.75707e-07 | 3.957757e-08 | 275.707 | 839.5776 | 5.744105e-07 | -4.638423e-10 | 274.4105 | 599.5362 | 5.76067e-07 | -1.215203e-07 | 376.067 | 278.4797 | 2.874179e-07 | -6.270056e-09 | -112.5821 | 193.7299
5.848502e-07 | 4.28372e-10 | 584.8502 | 1200.428 | 5.833398e-07 | -1.582521e-10 | 583.3398 | 999.8417 | 5.874561e-07 | 2.807701e-08 | 287.4561 | 828.077 | 5.861332e-07 | -3.046807e-10 | 286.1332 | 599.6953 | 5.878234e-07 | -1.327198e-07 | 387.8234 | 267.2802 | 2.932836e-07 | -4.745743e-09 | -106.7164 | 195.2543
5.965472e-07 | 6.04814e-10 | 596.5472 | 1200.605 | 5.950066e-07 | -3.246896e-10 | 595.0066 | 999.6753 | 5.992053e-07 | 7.412382e-09 | 299.2053 | 807.4124 | 5.978558e-07 | -2.119759e-08 | 297.8558 | 578.8024 | 5.995799e-07 | -6.252776e-08 | 399.5799 | 337.4722 | 2.991493e-07 | -5.143193e-09 | -100.8507 | 194.8568
6.082442e-07 | 4.520189e-10 | 608.2442 | 1200.452 | 6.066734e-07 | -3.719833e-10 | 606.6734 | 999.628 | 6.109544e-07 | -2.094657e-08 | 310.9544 | 779.0534 | 6.095785e-07 | -9.211544e-08 | 309.5785 | 507.8846 | 6.113364e-07 | -2.40052e-08 | 411.3364 | 375.9948 | 3.050149e-07 | -5.956281e-09 | -94.98507 | 194.0437
6.199412e-07 | 1.336957e-10 | 619.9412 | 1200.134 | 6.183402e-07 | -6.06633e-10 | 618.3402 | 999.3934 | 6.227035e-07 | -2.836714e-08 | 322.7035 | 771.6329 | 6.213011e-07 | -1.106309e-07 | 321.3011 | 489.3691 | 6.230928e-07 | -2.856541e-08 | 423.0928 | 371.4346 | 3.108806e-07 | -4.737558e-09 | -89.1194 | 195.2624
6.316383e-07 | 3.856258e-10 | 631.6383 | 1200.386 | 6.30007e-07 | -6.257324e-10 | 630.007 | 999.3743 | 6.344526e-07 | -2.665274e-08 | 334.4526 | 773.3473 | 6.330238e-07 | -1.11163e-07 | 333.0238 | 488.837 | 6.348493e-07 | 4.750291e-09 | 434.8493 | 404.7503 | 3.167463e-07 | -5.043148e-09 | -83.25373 | 194.9569
6.433353e-07 | 3.547029e-11 | 643.3353 | 1200.035 | 6.416738e-07 | -6.02995e-10 | 641.6738 | 999.397 | 6.462017e-07 | -2.659453e-08 | 346.2017 | 773.4055 | 6.447465e-07 | 2.19643e-09 | 344.7465 | 602.1964 | 6.466058e-07 | -7.647395e-08 | 446.6058 | 323.526 | 3.226119e-07 | -6.062692e-09 | -77.38806 | 193.9373
6.550323e-07 | 3.910827e-10 | 655.0323 | 1200.391 | 6.533406e-07 | -7.394192e-10 | 653.3406 | 999.2606 | 6.579509e-07 | -2.675097e-08 | 357.9509 | 773.249 | 6.564691e-07 | -1.189619e-08 | 356.4691 | 588.1038 | 6.583623e-07 | -1.162853e-07 | 458.3623 | 283.7147 | 3.284776e-07 | -6.249138e-09 | -71.52239 | 193.7509
6.667293e-07 | 3.356035e-10 | 666.7293 | 1200.336 | 6.650074e-07 | -9.558789e-10 | 665.0074 | 999.0441 | 6.697e-07 | -2.590514e-08 | 369.7 | 774.0949 | 6.681918e-07 | 2.984962e-09 | 368.1918 | 602.985 | 6.701187e-07 | -1.33432e-07 | 470.1187 | 266.568 | 3.343433e-07 | -5.431502e-09 | -65.65671 | 194.5685
6.784263e-07 | -5.456968e-12 | 678.4263 | 1199.995 | 6.766742e-07 | -5.366019e-10 | 676.6742 | 999.4634 | 6.814491e-07 | -2.55186e-08 | 381.4491 | 774.4814 | 6.799145e-07 | 2.771139e-08 | 379.9145 | 627.7114 | 6.818752e-07 | -8.417192e-08 | 481.8752 | 315.8281 | 3.40209e-07 | -5.423317e-09 | -59.79104 | 194.5767
6.901233e-07 | -2.282832e-10 | 690.1233 | 1199.772 | 6.88341e-07 | -2.546585e-10 | 688.341 | 999.7453 | 6.931982e-07 | -2.627985e-08 | 393.1982 | 773.7202 | 6.916371e-07 | -9.725773e-08 | 391.6371 | 502.7423 | 6.936317e-07 | -1.338531e-07 | 493.6317 | 266.1469 | 3.460746e-07 | -5.135007e-09 | -53.92537 | 194.865
7.018203e-07 | -7.021299e-10 | 701.8203 | 1199.298 | 7.000078e-07 | -5.375114e-10 | 700.0078 | 999.4625 | 7.049474e-07 | -2.653451e-08 | 404.9474 | 773.4655 | 7.033598e-07 | -1.072613e-07 | 403.3598 | 492.7387 | 7.053881e-07 | -5.242327e-09 | 505.3881 | 394.7577 | 3.519403e-07 | -5.235052e-09 | -48.0597 | 194.7649
7.135173e-07 | -7.730705e-10 | 713.5173 | 1199.227 | 7.116746e-07 | -6.684786e-10 | 711.6746 | 999.3315 | 7.166965e-07 | -2.670276e-08 | 416.6965 | 773.2972 | 7.150824e-07 | -6.494975e-08 | 415.0824 | 535.0503 | 7.171446e-07 | -5.046968e-08 | 517.1446 | 349.5303 | 3.57806e-07 | -6.098162e-09 | -42.19403 | 193.9018
7.252143e-07 | -4.101821e-10 | 725.2143 | 1199.59 | 7.233414e-07 | -1.432454e-09 | 723.3414 | 998.5675 | 7.284456e-07 | -2.720117e-08 | 428.4456 | 772.7988 | 7.268051e-07 | -5.87097e-08 | 426.8051 | 541.2903 | 7.289011e-07 | -9.848736e-08 | 528.9011 | 301.5126 | 3.636716e-07 | -6.447408e-09 | -36.32836 | 193.5526
7.369113e-07 | -5.438778e-10 | 736.9113 | 1199.456 | 7.350082e-07 | -9.886207e-10 | 735.0082 | 999.0114 | 7.401947e-07 | -2.687375e-08 | 440.1947 | 773.1263 | 7.385278e-07 | -1.584431e-08 | 438.5278 | 584.1557 | 7.406575e-07 | -6.742357e-08 | 540.6575 | 332.5764 | 3.695373e-07 | -6.510163e-09 | -30.46268 | 193.4898
7.486083e-07 | -7.785275e-10 | 748.6083 | 1199.221 | 7.46675e-07 | -1.155058e-09 | 746.675 | 998.8449 | 7.519439e-07 | -2.69647e-08 | 451.9439 | 773.0353 | 7.502504e-07 | -4.708363e-08 | 450.2504 | 552.9164 | 7.52414e-07 | -1.019907e-07 | 552.414 | 298.0093 | 3.75403e-07 | -6.837581e-09 | -24.59701 | 193.1624
7.603053e-07 | -1.573426e-10 | 760.3053 | 1199.843 | 7.583418e-07 | -9.576979e-10 | 758.3418 | 999.0423 | 7.63693e-07 | -2.643901e-08 | 463.693 | 773.561 | 7.619731e-07 | -2.788511e-08 | 461.9731 | 572.1149 | 7.641705e-07 | -1.115895e-07 | 564.1705 | 288.4105 | 3.812687e-07 | -5.024958e-09 | -18.73134 | 194.975
7.720023e-07 | -5.738912e-10 | 772.0023 | 1199.426 | 7.700086e-07 | -5.702532e-10 | 770.0086 | 999.4297 | 7.754421e-07 | -2.57578e-08 | 475.4421 | 774.2422 | 7.736958e-07 | -9.753512e-08 | 473.6958 | 502.4649 | 7.759269e-07 | -7.944436e-08 | 575.9269 | 320.5556 | 3.871343e-07 | -3.22234e-09 | -12.86567 | 196.7777
7.836993e-07 | -7.803465e-10 | 783.6993 | 1199.22 | 7.816753e-07 | -5.857146e-10 | 781.6753 | 999.4143 | 7.871912e-07 | -2.653996e-08 | 487.1912 | 773.46 | 7.854184e-07 | -9.372616e-08 | 485.4184 | 506.2738 | 7.876834e-07 | -1.021954e-07 | 587.6834 | 297.8046 | 3.93e-07 | -1.147782e-09 | -6.999997 | 198.8522
7.953963e-07 | -9.304131e-10 | 795.3963 | 1199.07 | 7.933421e-07 | -4.820322e-10 | 793.3421 | 999.518 | 7.989403e-07 | -2.565503e-08 | 498.9403 | 774.345 | 7.971411e-07 | -8.248571e-08 | 497.1411 | 517.5143 | 7.994399e-07 | -1.10228e-07 | 599.4399 | 289.772 | 3.988657e-07 | -9.804353e-10 | -1.134325 | 199.0196
8.070933e-07 | -8.576535e-10 | 807.0933 | 1199.142 | 8.050089e-07 | -5.584297e-10 | 805.0089 | 999.4416 | 8.106895e-07 | -2.57478e-08 | 510.6895 | 774.2522 | 8.088637e-07 | -1.03556e-07 | 508.8637 | 496.444 | 8.111963e-07 | -1.110811e-07 | 611.1963 | 288.9189 | 4.047313e-07 | -1.76351e-09 | 4.731346 | 198.2365
8.187903e-07 | -1.033186e-09 | 818.7903 | 1198.967 | 8.166757e-07 | -3.565219e-10 | 816.6757 | 999.6435 | 8.224386e-07 | -2.559591e-08 | 522.4386 | 774.4041 | 8.205864e-07 | -7.040035e-08 | 520.5864 | 529.5997 | 8.229528e-07 | -5.357379e-08 | 622.9528 | 346.4262 | 4.10597e-07 | -9.43146e-10 | 10.59702 | 199.0569
8.304873e-07 | -3.40151e-10 | 830.4873 | 1199.66 | 8.283425e-07 | -4.019967e-10 | 828.3425 | 999.598 | 8.341877e-07 | -2.495563e-08 | 534.1877 | 775.0444 | 8.323091e-07 | -8.731149e-08 | 532.3091 | 512.6885 | 8.347093e-07 | -1.402514e-07 | 634.7093 | 259.7486 | 4.164627e-07 | -9.285941e-10 | 16.46269 | 199.0714
8.421843e-07 | -6.621121e-10 | 842.1843 | 1199.338 | 8.400093e-07 | 2.746674e-10 | 840.0093 | 1000.275 | 8.459368e-07 | -2.45891e-08 | 545.9368 | 775.4109 | 8.440317e-07 | -1.002327e-07 | 544.0317 | 499.7673 | 8.464658e-07 | -8.28777e-08 | 646.4658 | 317.1223 | 4.223284e-07 | -1.052285e-09 | 22.32836 | 198.9477
8.538813e-07 | -4.647518e-10 | 853.8813 | 1199.535 | 8.516761e-07 | -4.793037e-10 | 851.6761 | 999.5207 | 8.57686e-07 | -2.488923e-08 | 557.686 | 775.1108 | 8.557544e-07 | -5.226684e-08 | 555.7544 | 547.7332 | 8.582222e-07 | -8.460393e-08 | 658.2222 | 315.3961 | 4.28194e-07 | -1.649823e-09 | 28.19403 | 198.3502
8.655783e-07 | -3.501555e-10 | 865.5783 | 1199.65 | 8.633429e-07 | -2.528395e-10 | 863.3429 | 999.7472 | 8.694351e-07 | -2.536126e-08 | 569.4351 | 774.6387 | 8.674771e-07 | -1.013823e-07 | 567.4771 | 498.6177 | 8.699787e-07 | -1.11917e-07 | 669.9787 | 288.083 | 4.340597e-07 | -1.158696e-09 | 34.0597 | 198.8413
8.772754e-07 | 7.785275e-10 | 877.2754 | 1200.779 | 8.750097e-07 | -5.20231e-10 | 875.0097 | 999.4798 | 8.811842e-07 | -2.483466e-08 | 581.1842 | 775.1653 | 8.791997e-07 | -1.005028e-07 | 579.1997 | 499.4972 | 8.817352e-07 | -1.521503e-07 | 681.7352 | 247.8497 | 4.399254e-07 | -1.282388e-09 | 39.92538 | 198.7176
8.889724e-07 | 1.109584e-10 | 888.9724 | 1200.111 | 8.866765e-07 | 1.809894e-10 | 886.6765 | 1000.181 | 8.929333e-07 | -2.500474e-08 | 592.9333 | 774.9953 | 8.909224e-07 | -9.449923e-08 | 590.9224 | 505.5008 | 8.934916e-07 | -1.415146e-07 | 693.4916 | 258.4854 | 4.45791e-07 | -1.328772e-09 | 45.79105 | 198.6712
9.006694e-07 | 5.593392e-10 | 900.6694 | 1200.559 | 8.983433e-07 | -1.091394e-10 | 898.3433 | 999.8909 | 9.046824e-07 | -2.43781e-08 | 604.6824 | 775.6219 | 9.026451e-07 | -1.001827e-07 | 602.6451 | 499.8173 | 9.052481e-07 | -1.413491e-07 | 705.2481 | 258.6509 | 4.516567e-07 | -2.219167e-09 | 51.65672 | 197.7808
9.123664e-07 | 2.582965e-10 | 912.3664 | 1200.258 | 9.100101e-07 | 7.548806e-11 | 910.0101 | 1000.075 | 9.164316e-07 | -2.504021e-08 | 616.4316 | 774.9598 | 9.143677e-07 | -1.00601e-07 | 614.3677 | 499.399 | 9.170046e-07 | -1.449889e-07 | 717.0046 | 255.0111 | 4.575224e-07 | -8.285497e-10 | 57.52239 | 199.1715
9.240634e-07 | 2.000888e-11 | 924.0634 | 1200.02 | 9.216769e-07 | -3.783498e-10 | 921.6769 | 999.6217 | 9.281807e-07 | -2.428806e-08 | 628.1807 | 775.7119 | 9.260904e-07 | -8.656934e-08 | 626.0904 | 513.4307 | 9.28761e-07 | -1.303042e-07 | 728.761 | 269.6958 | 4.633881e-07 | -1.654371e-09 | 63.38806 | 198.3456
9.357604e-07 | 3.710738e-10 | 935.7604 | 1200.371 | 9.333437e-07 | -7.521521e-10 | 933.3437 | 999.2478 | 9.399298e-07 | -2.38806e-08 | 639.9298 | 776.1194 | 9.37813e-07 | -1.041244e-07 | 637.813 | 495.8756 | 9.405175e-07 | -8.681582e-08 | 740.5175 | 313.1842 | 4.692537e-07 | -3.281457e-09 | 69.25373 | 196.7185
9.474574e-07 | 3.601599e-10 | 947.4574 | 1200.36 | 9.450105e-07 | -6.89397e-10 | 945.0105 | 999.3106 | 9.516789e-07 | -2.400247e-08 | 651.6789 | 775.9975 | 9.495357e-07 | -1.041553e-07 | 649.5357 | 495.8447 | 9.52274e-07 | -7.854123e-08 | 752.274 | 321.4588 | 4.751194e-07 | -2.359229e-09 | 75.11941 | 197.6408
9.591544e-07 | 6.457412e-11 | 959.1544 | 1200.065 | 9.566773e-07 | -8.094503e-10 | 956.6773 | 999.1905 | 9.634281e-07 | -2.351226e-08 | 663.4281 | 776.4877 | 9.612584e-07 | -1.052313e-07 | 661.2584 | 494.7687 | 9.640304e-07 | -1.482213e-07 | 764.0304 | 251.7787 | 4.809851e-07 | -2.622073e-09 | 80.98508 | 197.3779
9.708514e-07 | 2.110028e-10 | 970.8514 | 1200.211 | 9.683441e-07 | -4.911271e-11 | 968.3441 | 999.9509 | 9.751772e-07 | -2.363049e-08 | 675.1772 | 776.3695 | 9.72981e-07 | -1.060707e-07 | 672.981 | 493.9293 | 9.757869e-07 | -1.412136e-07 | 775.7869 | 258.7864 | 4.868507e-07 | -3.214154e-09 | 86.85075 | 196.7858
9.825484e-07 | 9.185896e-11 | 982.5484 | 1200.092 | 9.800109e-07 | 9.094947e-12 | 980.0109 | 1000.009 | 9.869263e-07 | -2.376055e-08 | 686.9263 | 776.2395 | 9.847037e-07 | -1.072085e-07 | 684.7037 | 492.7915 | 9.875434e-07 | -1.401004e-07 | 787.5434 | 259.8996 | 4.927164e-07 | -3.543391e-09 | 92.71642 | 196.4566
9.942454e-07 | -2.028173e-10 | 994.2454 | 1199.797 | 9.916777e-07 | 1.064109e-10 | 991.6777 | 1000.106 | 9.986754e-07 | -2.324578e-08 | 698.6754 | 776.7542 | 9.964264e-07 | -1.20288e-07 | 696.4264 | 479.712 | 9.992998e-07 | -9.001997e-08 | 799.2998 | 309.98 | 4.985821e-07 | -3.234163e-09 | 98.58209 | 196.7658
1.005942e-06 | -1.067747e-09 | 1005.942 | 1198.932 | 1.003344e-06 | 2.091838e-11 | 1003.344 | 1000.021 | 1.010425e-06 | -2.277011e-08 | 710.4245 | 777.2299 | 1.008149e-06 | -8.852385e-08 | 708.149 | 511.4762 | 1.011056e-06 | -1.543922e-07 | 811.0563 | 245.6078 | 5.044478e-07 | -3.007699e-09 | 104.4478 | 196.9923
1.017639e-06 | -1.036824e-10 | 1017.639 | 1199.896 | 1.015011e-06 | 6.91216e-11 | 1015.011 | 1000.069 | 1.022174e-06 | -2.297838e-08 | 722.1737 | 777.0216 | 1.019872e-06 | -9.49276e-08 | 719.8717 | 505.0724 | 1.022813e-06 | -1.445433e-07 | 822.8128 | 255.4567 | 5.103134e-07 | -2.507477e-09 | 110.3134 | 197.4925
1.029336e-06 | -4.574758e-10 | 1029.336 | 1199.543 | 1.026678e-06 | 1.70985e-10 | 1026.678 | 1000.171 | 1.033923e-06 | -2.30275e-08 | 733.9228 | 776.9725 | 1.031594e-06 | -9.402447e-08 | 731.5943 | 505.9755 | 1.034569e-06 | -1.414655e-07 | 834.5693 | 258.5345 | 5.161791e-07 | -3.746209e-09 | 116.1791 | 196.2538
1.041033e-06 | -1.928129e-10 | 1041.033 | 1199.807 | 1.038345e-06 | 2.246452e-10 | 1038.345 | 1000.225 | 1.045672e-06 | -2.300294e-08 | 745.6719 | 776.9971 | 1.043317e-06 | -9.668565e-08 | 743.317 | 503.3143 | 1.046326e-06 | -1.230001e-07 | 846.3257 | 276.9999 | 5.220448e-07 | -5.081347e-09 | 122.0448 | 194.9187
1.05273e-06 | -1.78261e-10 | 1052.73 | 1199.822 | 1.050012e-06 | 1.055014e-10 | 1050.012 | 1000.106 | 1.057421e-06 | -2.233082e-08 | 757.421 | 777.6692 | 1.05504e-06 | -9.468567e-08 | 755.0397 | 505.3143 | 1.058082e-06 | -1.405806e-07 | 858.0822 | 259.4194 | 5.279105e-07 | -4.51837e-09 | 127.9105 | 195.4816
1.064427e-06 | -3.328751e-10 | 1064.427 | 1199.667 | 1.061678e-06 | -6.511982e-10 | 1061.678 | 999.3488 | 1.06917e-06 | -2.155502e-08 | 769.1702 | 778.445 | 1.066762e-06 | -9.32223e-08 | 766.7623 | 506.7777 | 1.069839e-06 | -1.481803e-07 | 869.8387 | 251.8197 | 5.337761e-07 | 1.092758e-08 | 133.7761 | 210.9276
1.076124e-06 | 5.456968e-11 | 1076.124 | 1200.055 | 1.073345e-06 | -4.556568e-10 | 1073.345 | 999.5443 | 1.080919e-06 | -2.155321e-08 | 780.9193 | 778.4468 | 1.078485e-06 | -9.346968e-08 | 778.485 | 506.5303 | 1.081595e-06 | -1.441422e-07 | 881.5951 | 255.8578 | 5.396418e-07 | 5.97247e-08 | 139.6418 | 259.7247
1.087821e-06 | -9.249561e-10 | 1087.821 | 1199.075 | 1.085012e-06 | -8.785719e-10 | 1085.012 | 999.1214 | 1.092668e-06 | -2.104753e-08 | 792.6684 | 778.9525 | 1.090208e-06 | -9.210817e-08 | 790.2077 | 507.8918 | 1.093352e-06 | -1.502294e-07 | 893.3516 | 249.7706 | 5.455075e-07 | 4.981393e-08 | 145.5075 | 249.8139
1.099518e-06 | -3.828973e-10 | 1099.518 | 1199.617 | 1.096679e-06 | -1.120497e-09 | 1096.679 | 998.8795 | 1.104418e-06 | -2.110482e-08 | 804.4175 | 778.8952 | 1.10193e-06 | -9.027281e-08 | 801.9303 | 509.7272 | 1.105108e-06 | -1.418748e-07 | 905.1081 | 258.1252 | 5.513731e-07 | 5.136189e-08 | 151.3731 | 251.3619
1.111215e-06 | -1.164153e-10 | 1111.215 | 1199.884 | 1.108346e-06 | -1.052285e-09 | 1108.346 | 998.9477 | 1.116167e-06 | -2.140223e-08 | 816.1667 | 778.5978 | 1.113653e-06 | -9.054565e-08 | 813.653 | 509.4543 | 1.116865e-06 | -1.476265e-07 | 916.8645 | 252.3735 | 5.572388e-07 | 4.986396e-08 | 157.2388 | 249.864
1.122912e-06 | -5.575203e-10 | 1122.912 | 1199.442 | 1.120012e-06 | -5.238689e-10 | 1120.012 | 999.4761 | 1.127916e-06 | -2.112029e-08 | 827.9158 | 778.8797 | 1.125376e-06 | -8.927327e-08 | 825.3756 | 510.7267 | 1.128621e-06 | -1.289154e-07 | 928.621 | 271.0846 | 5.631045e-07 | 5.122911e-08 | 163.1045 | 251.2291
1.134609e-06 | -6.411938e-10 | 1134.609 | 1199.359 | 1.131679e-06 | -7.430572e-10 | 1131.679 | 999.2569 | 1.139665e-06 | -2.086199e-08 | 839.6649 | 779.138 | 1.137098e-06 | -8.90368e-08 | 837.0983 | 510.9632 | 1.140377e-06 | -1.454546e-07 | 940.3775 | 254.5454 | 5.689702e-07 | 1.776607e-08 | 168.9702 | 217.7661
1.146306e-06 | -8.185452e-11 | 1146.306 | 1199.918 | 1.143346e-06 | -2.582965e-10 | 1143.346 | 999.7417 | 1.151414e-06 | -2.115576e-08 | 851.414 | 778.8442 | 1.148821e-06 | -8.873576e-08 | 848.821 | 511.2642 | 1.152134e-06 | -1.17634e-07 | 952.1339 | 282.366 | 5.748358e-07 | -2.025718e-08 | 174.8358 | 179.7428
1.158003e-06 | -3.38332e-10 | 1158.003 | 1199.662 | 1.155013e-06 | 3.774403e-10 | 1155.013 | 1000.377 | 1.163163e-06 | -2.098022e-08 | 863.1631 | 779.0198 | 1.160544e-06 | -8.741426e-08 | 860.5436 | 512.5857 | 1.16389e-06 | -1.043745e-07 | 963.8904 | 295.6255 | 5.807015e-07 | 5.050424e-08 | 180.7015 | 250.5042
1.1697e-06 | -4.865797e-10 | 1169.7 | 1199.513 | 1.16668e-06 | -3.965397e-10 | 1166.68 | 999.6035 | 1.174912e-06 | -2.063734e-08 | 874.9123 | 779.3627 | 1.172266e-06 | -8.574625e-08 | 872.2663 | 514.2537 | 1.175647e-06 | -1.057888e-07 | 975.6469 | 294.2112 | 5.865672e-07 | 5.060065e-08 | 186.5672 | 250.6006
1.181397e-06 | -2.473826e-10 | 1181.397 | 1199.753 | 1.178346e-06 | -1.609806e-10 | 1178.346 | 999.839 | 1.186661e-06 | -2.132401e-08 | 886.6614 | 778.676 | 1.183989e-06 | -8.461575e-08 | 883.989 | 515.3843 | 1.187403e-06 | -1.460812e-07 | 987.4033 | 253.9188 | 5.924328e-07 | 4.972844e-08 | 192.4328 | 249.7284
1.193094e-06 | -3.674359e-10 | 1193.094 | 1199.633 | 1.190013e-06 | -4.692993e-10 | 1190.013 | 999.5307 | 1.198411e-06 | -2.100387e-08 | 898.4105 | 778.9961 | 1.195712e-06 | -8.493498e-08 | 895.7116 | 515.065 | 1.19916e-06 | -1.397975e-07 | 999.1598 | 260.2025 | 5.982985e-07 | 4.92264e-08 | 198.2985 | 249.2264
1.204791e-06 | -5.311449e-10 | 1204.791 | 1199.469 | 1.20168e-06 | 3.319656e-10 | 1201.68 | 1000.332 | 1.21016e-06 | -2.047454e-08 | 910.1596 | 779.5255 | 1.207434e-06 | -8.403003e-08 | 907.4343 | 515.97 | 1.210916e-06 | -1.450589e-07 | 1010.916 | 254.9411 | 6.041642e-07 | 4.920548e-08 | 204.1642 | 249.2055
1.216488e-06 | -1.72804e-10 | 1216.488 | 1199.827 | 1.213347e-06 | -1.78261e-10 | 1213.347 | 999.8217 | 1.221909e-06 | -2.060278e-08 | 921.9088 | 779.3972 | 1.219157e-06 | -8.360075e-08 | 919.157 | 516.3992 | 1.222673e-06 | -1.426006e-07 | 1022.673 | 257.3994 | 6.100299e-07 | 5.086076e-08 | 210.0299 | 250.8608
1.228185e-06 | 2.719389e-10 | 1228.185 | 1200.272 | 1.225014e-06 | -7.275958e-12 | 1225.014 | 999.9927 | 1.233658e-06 | -2.042361e-08 | 933.6579 | 779.5764 | 1.23088e-06 | -8.335519e-08 | 930.8796 | 516.6448 | 1.234429e-06 | -1.415892e-07 | 1034.429 | 258.4108 | 6.158955e-07 | 4.73301e-08 | 215.8955 | 247.3301
1.239882e-06 | -9.731593e-10 | 1239.882 | 1199.027 | 1.23668e-06 | -4.001777e-11 | 1236.68 | 999.96 | 1.245407e-06 | -1.952776e-08 | 945.407 | 780.4722 | 1.242602e-06 | -8.313509e-08 | 942.6023 | 516.8649 | 1.246186e-06 | -1.450453e-07 | 1046.186 | 254.9547 | 6.217612e-07 | 4.767753e-08 | 221.7612 | 247.6775
1.25158e-06 | 5.911716e-11 | 1251.58 | 1200.059 | 1.248347e-06 | -1.618901e-10 | 1248.347 | 999.8381 | 1.257156e-06 | -1.94832e-08 | 957.1561 | 780.5168 | 1.254325e-06 | -8.197185e-08 | 954.3249 | 518.0282 | 1.257942e-06 | -1.468443e-07 | 1057.942 | 253.1557 | 6.276269e-07 | 4.261165e-08 | 227.6269 | 242.6116
1.263277e-06 | -2.046363e-10 | 1263.277 | 1199.795 | 1.260014e-06 | 2.855813e-10 | 1260.014 | 1000.286 | 1.268905e-06 | -1.994249e-08 | 968.9052 | 780.0575 | 1.266048e-06 | -8.11915e-08 | 966.0476 | 518.8085 | 1.269699e-06 | -1.147991e-07 | 1069.699 | 285.2009 | 6.334925e-07 | 4.043977e-08 | 233.4925 | 240.4398
1.274974e-06 | -1.616172e-09 | 1274.974 | 1198.384 | 1.271681e-06 | 1.973604e-10 | 1271.681 | 1000.197 | 1.280654e-06 | -1.94168e-08 | 980.6544 | 780.5832 | 1.27777e-06 | -8.12488e-08 | 977.7703 | 518.7512 | 1.281455e-06 | -1.208045e-07 | 1081.455 | 279.1955 | 6.393582e-07 | 3.998412e-08 | 239.3582 | 239.9841
1.286671e-06 | 1.317858e-09 | 1286.671 | 1201.318 | 1.283348e-06 | 4.984031e-10 | 1283.348 | 1000.498 | 1.292403e-06 | -1.903572e-08 | 992.4035 | 780.9643 | 1.289493e-06 | -8.075131e-08 | 989.4929 | 519.2487 | 1.293212e-06 | -1.416765e-07 | 1093.212 | 258.3235 | 6.452239e-07 | 3.844616e-08 | 245.2239 | 238.4462
1.298368e-06 | -1.355147e-09 | 1298.368 | 1198.645 | 1.295014e-06 | 3.119567e-10 | 1295.014 | 1000.312 | 1.304153e-06 | -1.922035e-08 | 1004.153 | 780.7796 | 1.301216e-06 | -7.891413e-08 | 1001.216 | 521.0859 | 1.304968e-06 | -1.461021e-07 | 1104.968 | 253.8979 | 6.510896e-07 | 3.980131e-08 | 251.0896 | 239.8013
1.310065e-06 | -3.592504e-10 | 1310.065 | 1199.641 | 1.306681e-06 | 7.212293e-10 | 1306.681 | 1000.721 | 1.315902e-06 | -1.93404e-08 | 1015.902 | 780.6596 | 1.312938e-06 | -7.870403e-08 | 1012.938 | 521.296 | 1.316725e-06 | -1.224025e-07 | 1116.725 | 277.5975 | 6.569552e-07 | 2.977413e-08 | 256.9552 | 229.7741
1.321762e-06 | 1.818989e-11 | 1321.762 | 1200.018 | 1.318348e-06 | -4.3201e-10 | 1318.348 | 999.568 | 1.327651e-06 | -1.832541e-08 | 1027.651 | 781.6746 | 1.324661e-06 | -7.765175e-08 | 1024.661 | 522.3483 | 1.328481e-06 | -1.33502e-07 | 1128.481 | 266.498 | 6.628209e-07 | 1.578064e-08 | 262.8209 | 215.7806
1.333459e-06 | 1.818989e-10 | 1333.459 | 1200.182 | 1.330015e-06 | -1.76442e-10 | 1330.015 | 999.8236 | 1.3394e-06 | -1.87938e-08 | 1039.4 | 781.2062 | 1.336384e-06 | -7.42566e-08 | 1036.384 | 525.7434 | 1.340237e-06 | -1.474409e-07 | 1140.237 | 252.5591 | 6.686866e-07 | -2.123579e-08 | 268.6866 | 178.7642
1.345156e-06 | 6.693881e-10 | 1345.156 | 1200.669 | 1.341682e-06 | -3.892637e-10 | 1341.682 | 999.6107 | 1.351149e-06 | -1.757599e-08 | 1051.149 | 782.424 | 1.348106e-06 | -7.55017e-08 | 1048.106 | 524.4983 | 1.351994e-06 | -1.121298e-07 | 1151.994 | 287.8702 | 6.745522e-07 | 2.579691e-08 | 274.5522 | 225.7969
1.356853e-06 | -2.182787e-10 | 1356.853 | 1199.782 | 1.353348e-06 | -1.209628e-10 | 1353.348 | 999.879 | 1.362898e-06 | -1.625995e-08 | 1062.898 | 783.7401 | 1.359829e-06 | -7.384551e-08 | 1059.829 | 526.1545 | 1.36375e-06 | -1.314756e-07 | 1163.75 | 268.5244 | 6.804179e-07 | 2.352408e-08 | 280.4179 | 223.5241
1.36855e-06 | -1.437002e-10 | 1368.55 | 1199.856 | 1.365015e-06 | -1.464286e-10 | 1365.015 | 999.8536 | 1.374647e-06 | -1.478929e-08 | 1074.647 | 785.2107 | 1.371552e-06 | -7.41511e-08 | 1071.552 | 525.8489 | 1.375507e-06 | -1.184462e-07 | 1175.507 | 281.5538 | 6.862836e-07 | 1.416629e-08 | 286.2836 | 214.1663
1.380247e-06 | -7.594281e-10 | 1380.247 | 1199.241 | 1.376682e-06 | -5.575203e-10 | 1376.682 | 999.4425 | 1.386396e-06 | -1.370699e-08 | 1086.396 | 786.293 | 1.383274e-06 | -7.251492e-08 | 1083.274 | 527.4851 | 1.387263e-06 | -1.071239e-07 | 1187.263 | 292.8761 | 6.921493e-07 | 7.677954e-09 | 292.1493 | 207.678
1.391944e-06 | -5.138645e-10 | 1391.944 | 1199.486 | 1.388349e-06 | -1.24146e-09 | 1388.349 | 998.7585 | 1.398146e-06 | -1.23564e-08 | 1098.146 | 787.6436 | 1.394997e-06 | -7.1248e-08 | 1094.997 | 528.752 | 1.39902e-06 | -9.337055e-08 | 1199.02 | 306.6295 | 6.980149e-07 | 7.566996e-10 | 298.0149 | 200.7567
1.403641e-06 | -1.355147e-10 | 1403.641 | 1199.864 | 1.400016e-06 | -6.075425e-10 | 1400.016 | 999.3925 | 1.409895e-06 | -1.144144e-08 | 1109.895 | 788.5586 | 1.40672e-06 | -6.95627e-08 | 1106.72 | 530.4373 | 1.410776e-06 | -8.350526e-08 | 1210.776 | 316.4947 | 7.038806e-07 | -7.512699e-08 | 303.8806 | 124.873
1.415338e-06 | 2.655725e-10 | 1415.338 | 1200.266 | 1.411682e-06 | -7.79437e-10 | 1411.682 | 999.2206 | 1.421644e-06 | -1.038552e-08 | 1121.644 | 789.6145 | 1.418442e-06 | -6.529172e-08 | 1118.442 | 534.7083 | 1.422533e-06 | -7.270319e-08 | 1222.533 | 327.2968 | 7.097463e-07 | 2.531579e-08 | 309.7463 | 225.3158
1.427035e-06 | -1.418812e-10 | 1427.035 | 1199.858 | 1.423349e-06 | -4.24734e-10 | 1423.349 | 999.5753 | 1.433393e-06 | -1.028002e-08 | 1133.393 | 789.72 | 1.430165e-06 | -6.564096e-08 | 1130.165 | 534.359 | 1.434289e-06 | -6.066784e-08 | 1234.289 | 339.3322 | 7.156119e-07 | -1.170156e-08 | 315.6119 | 188.2984
1.438732e-06 | -1.864464e-10 | 1438.732 | 1199.814 | 1.435016e-06 | -1.118678e-10 | 1435.016 | 999.8881 | 1.445142e-06 | -1.018634e-08 | 1145.142 | 789.8137 | 1.441888e-06 | -5.937272e-08 | 1141.888 | 540.6273 | 1.446046e-06 | -4.985122e-08 | 1246.046 | 350.1488 | 7.214776e-07 | 3.992409e-08 | 321.4776 | 239.9241
1.450429e-06 | 1.818989e-10 | 1450.429 | 1200.182 | 1.446683e-06 | 6.511982e-10 | 1446.683 | 1000.651 | 1.456891e-06 | -9.280484e-09 | 1156.891 | 790.7195 | 1.45361e-06 | -5.820584e-08 | 1153.61 | 541.7942 | 1.457802e-06 | -4.089907e-08 | 1257.802 | 359.1009 | 7.273433e-07 | -5.396487e-08 | 327.3433 | 146.0351
1.462126e-06 | 9.003998e-11 | 1462.126 | 1200.09 | 1.45835e-06 | 1.946319e-10 | 1458.35 | 1000.195 | 1.46864e-06 | -8.671122e-09 | 1168.64 | 791.3289 | 1.465333e-06 | -5.754828e-08 | 1165.333 | 542.4517 | 1.469559e-06 | -3.100649e-08 | 1269.559 | 368.9935 | 7.33209e-07 | -8.9276e-09 | 333.209 | 191.0724
1.473823e-06 | -3.392415e-10 | 1473.823 | 1199.661 | 1.470016e-06 | 4.883987e-10 | 1470.016 | 1000.488 | 1.480389e-06 | -7.477865e-09 | 1180.389 | 792.5221 | 1.477056e-06 | -5.481616e-08 | 1177.056 | 545.1838 | 1.481315e-06 | -2.445358e-08 | 1281.315 | 375.5464 | 7.390746e-07 | 6.968548e-09 | 339.0746 | 206.9685
1.48552e-06 | -6.639311e-10 | 1485.52 | 1199.336 | 1.481683e-06 | 1.491571e-10 | 1481.683 | 1000.149 | 1.492139e-06 | -5.661605e-09 | 1192.139 | 794.3384 | 1.488778e-06 | -5.139918e-08 | 1188.778 | 548.6008 | 1.493072e-06 | -1.586614e-08 | 1293.072 | 384.1339 | 7.449403e-07 | 9.623363e-09 | 344.9403 | 209.6234
1.497217e-06 | 1.818989e-12 | 1497.217 | 1200.002 | 1.49335e-06 | 1.991793e-10 | 1493.35 | 1000.199 | 1.503888e-06 | -5.910806e-09 | 1203.888 | 794.0892 | 1.500501e-06 | -4.672893e-08 | 1200.501 | 553.2711 | 1.504828e-06 | -2.488105e-08 | 1304.828 | 375.119 | 7.50806e-07 | -1.527951e-09 | 350.806 | 198.472
1.508914e-06 | 4.21096e-10 | 1508.914 | 1200.421 | 1.505017e-06 | 3.174137e-10 | 1505.017 | 1000.317 | 1.515637e-06 | -3.893547e-09 | 1215.637 | 796.1065 | 1.512224e-06 | -3.833793e-08 | 1212.224 | 561.6621 | 1.516584e-06 | -4.400135e-09 | 1316.584 | 395.5999 | 7.566716e-07 | -5.876245e-09 | 356.6716 | 194.1238
1.520611e-06 | 2.710294e-10 | 1520.611 | 1200.271 | 1.516684e-06 | -2.273737e-11 | 1516.684 | 999.9773 | 1.527386e-06 | -2.512024e-09 | 1227.386 | 797.488 | 1.523946e-06 | -3.115656e-08 | 1223.946 | 568.8434 | 1.528341e-06 | -2.351953e-09 | 1328.341 | 397.648 | 7.625373e-07 | -2.954857e-08 | 362.5373 | 170.4514
1.532308e-06 | 5.011316e-10 | 1532.308 | 1200.501 | 1.52835e-06 | -1.537046e-10 | 1528.35 | 999.8463 | 1.539135e-06 | -1.131411e-09 | 1239.135 | 798.8686 | 1.535669e-06 | -2.743582e-08 | 1235.669 | 572.5642 | 1.540097e-06 | -1.730768e-09 | 1340.097 | 398.2692 | 7.68403e-07 | -8.312963e-08 | 368.403 | 116.8704
1.544005e-06 | 3.728928e-10 | 1544.005 | 1200.373 | 1.540017e-06 | -5.784386e-10 | 1540.017 | 999.4216 | 1.550884e-06 | -1.255103e-09 | 1250.884 | 798.7449 | 1.547392e-06 | -1.292847e-08 | 1247.392 | 587.0715 | 1.551854e-06 | -1.643457e-09 | 1351.854 | 398.3565 | 7.742687e-07 | -8.430288e-08 | 374.2687 | 115.6971
1.555702e-06 | -1.446097e-10 | 1555.702 | 1199.855 | 1.551684e-06 | -1.175067e-09 | 1551.684 | 998.8249 | 1.562633e-06 | -1.189619e-09 | 1262.633 | 798.8104 | 1.559114e-06 | -7.994458e-09 | 1259.114 | 592.0055 | 1.56361e-06 | -1.696208e-09 | 1363.61 | 398.3038 | 7.801343e-07 | -4.070534e-08 | 380.1343 | 159.2947
1.563351e-06 | 2.710294e-10 | 1563.351 | 1200.271 | 1.563351e-06 | -1.246008e-09 | 1563.351 | 998.754 | 1.574382e-06 | -7.439667e-10 | 1274.382 | 799.256 | 1.570837e-06 | -5.009497e-09 | 1270.837 | 594.9905 | 1.575367e-06 | -2.874913e-09 | 1375.367 | 397.1251 | 7.86e-07 | -3.551304e-08 | 386 | 164.487
1.575017e-06 | 5.011316e-10 | 1575.017 | 1200.501 | 1.575017e-06 | -1.165972e-09 | 1575.017 | 998.834 | 1.586132e-06 | 3.547029e-11 | 1286.132 | 800.0355 | 1.58256e-06 | -4.650246e-09 | 1282.56 | 595.3498 | 1.587123e-06 | -2.61025e-09 | 1387.123 | 397.3898 | 7.918657e-07 | -6.195842e-08 | 391.8657 | 138.0416
1.586684e-06 | 3.728928e-10 | 1586.684 | 1200.373 | 1.586684e-06 | -1.406079e-09 | 1586.684 | 998.5939 | 1.597881e-06 | -2.064553e-10 | 1297.881 | 799.7935 | 1.594282e-06 | -3.206878e-09 | 1294.282 | 596.7931 | 1.59888e-06 | -2.355591e-10 | 1398.88 | 399.7644 | 7.977313e-07 | -9.881569e-08 | 397.7313 | 101.1843
1.598351e-06 | 2.710294e-10 | 1598.351 | 1200.271 | 1.598351e-06 | -6.548362e-10 | 1598.351 | 999.3452 | 1.60963e-06 | 1.818989e-12 | 1309.63 | 800.0018 | 1.606005e-06 | -1.276021e-09 | 1306.005 | 598.724 | 1.610636e-06 | 1.946319e-10 | 1410.636 | 400.1946 | 8.03597e-07 | -7.342805e-08 | 403.597 | 126.5719
1.610018e-06 | 5.011316e-10 | 1610.018 | 1200.501 | 1.610018e-06 | -2.291927e-10 | 1610.018 | 999.7708 | 1.621379e-06 | -2.53749e-10 | 1321.379 | 799.7463 | 1.617727e-06 | 5.547918e-11 | 1317.727 | 600.0555 | 1.622393e-06 | -4.083631e-10 | 1422.393 | 399.5916 | 8.094627e-07 | -6.726077e-08 | 409.4627 | 132.7392
1.621685e-06 | 3.728928e-10 | 1621.685 | 1200.373 | 1.621685e-06 | -4.183676e-11 | 1621.685 | 999.9582 | 1.633128e-06 | 3.019522e-10 | 1333.128 | 800.302 | 1.62945e-06 | 1.72804e-11 | 1329.45 | 600.0173 | 1.634149e-06 | -6.057235e-10 | 1434.149 | 399.3943 | 8.153284e-07 | -7.895596e-08 | 415.3284 | 121.044
1.633351e-06 | 2.710294e-10 | 1633.351 | 1200.271 | 1.633351e-06 | -2.601155e-10 | 1633.351 | 999.7399 | 1.644877e-06 | 3.001333e-10 | 1344.877 | 800.3001 | 1.641173e-06 | 6.721166e-10 | 1341.173 | 600.6721 | 1.645906e-06 | -6.782102e-09 | 1445.906 | 393.2179 | 8.21194e-07 | -9.007817e-08 | 421.194 | 109.9218
1.645018e-06 | 5.011316e-10 | 1645.018 | 1200.501 | 1.645018e-06 | -2.364686e-10 | 1645.018 | 999.7635 | 1.656626e-06 | 8.485586e-10 | 1356.626 | 800.8486 | 1.652895e-06 | 6.602932e-10 | 1352.895 | 600.6603 | 1.657662e-06 | 2.310117e-10 | 1457.662 | 400.231 | 8.270597e-07 | -6.369464e-08 | 427.0597 | 136.3054
1.656685e-06 | 3.728928e-10 | 1656.685 | 1200.373 | 1.656685e-06 | -3.265086e-10 | 1656.685 | 999.6735 | 1.668375e-06 | 8.440111e-10 | 1368.375 | 800.844 | 1.664618e-06 | 6.102709e-10 | 1364.618 | 600.6103 | 1.669419e-06 | -1.818989e-10 | 1469.419 | 399.8181 | 8.329254e-07 | -1.262415e-07 | 432.9254 | 73.7585
1.668352e-06 | 2.710294e-10 | 1668.352 | 1200.271 | 1.668352e-06 | 1.000444e-10 | 1668.352 | 1000.1 | 1.680125e-06 | 9.786163e-10 | 1380.125 | 800.9786 | 1.676341e-06 | 7.630661e-10 | 1376.341 | 600.7631 | 1.681175e-06 | 1.427907e-10 | 1481.175 | 400.1428 | 8.387911e-07 | -1.289991e-07 | 438.7911 | 71.00091
1.680019e-06 | 5.011316e-10 | 1680.019 | 1200.501 | 1.680019e-06 | -1.446097e-10 | 1680.019 | 999.8554 | 1.691874e-06 | 5.602487e-10 | 1391.874 | 800.5602 | 1.688063e-06 | 4.620233e-10 | 1388.063 | 600.462 | 1.692932e-06 | 6.393748e-10 | 1492.932 | 400.6394 | 8.446567e-07 | -1.357839e-07 | 444.6567 | 64.21608
1.691685e-06 | 3.728928e-10 | 1691.685 | 1200.373 | 1.691685e-06 | 3.4197e-10 | 1691.685 | 1000.342 | 1.703623e-06 | 3.556124e-10 | 1403.623 | 800.3556 | 1.699786e-06 | 5.939e-10 | 1399.786 | 600.5939 | 1.704688e-06 | 9.822543e-11 | 1504.688 | 400.0982 | 8.505224e-07 | -1.391518e-07 | 450.5224 | 60.84822
|  |  |  | 1.703352e-06 | -1.364242e-11 | 1703.352 | 999.9864 | 1.715372e-06 | 3.319656e-10 | 1415.372 | 800.332 | 1.711509e-06 | 1.78261e-10 | 1411.509 | 600.1783 | 1.716444e-06 | 2.364686e-10 | 1516.444 | 400.2365 | 8.563881e-07 | -1.430717e-07 | 456.3881 | 56.9283
|  |  |  | 1.715019e-06 | -1.955414e-10 | 1715.019 | 999.8045 | 1.727121e-06 | 5.029506e-10 | 1427.121 | 800.503 | 1.723231e-06 | -2.128218e-10 | 1423.231 | 599.7872 | 1.728201e-06 | 5.193215e-10 | 1528.201 | 400.5193 | 8.622537e-07 | -1.473109e-07 | 462.2537 | 52.68914
|  |  |  | 1.726686e-06 | -5.702532e-10 | 1726.686 | 999.4297 | 1.73887e-06 | -1.173248e-10 | 1438.87 | 799.8827 | 1.734954e-06 | -1.555236e-10 | 1434.954 | 599.8445 | 1.739957e-06 | -4.019967e-10 | 1539.957 | 399.598 | 8.681194e-07 | -1.491599e-07 | 468.1194 | 50.84014
|  |  |  | 1.738353e-06 | -2.237357e-10 | 1738.353 | 999.7763 | 1.750619e-06 | 6.82121e-10 | 1450.619 | 800.6821 | 1.746677e-06 | -2.746674e-10 | 1446.677 | 599.7253 | 1.751714e-06 | -7.266863e-10 | 1551.714 | 399.2733 | 8.739851e-07 | -1.514281e-07 | 473.9851 | 48.57186
|  |  |  | 1.750019e-06 | -1.109584e-10 | 1750.019 | 999.889 | 1.762368e-06 | 4.520189e-10 | 1462.368 | 800.452 | 1.758399e-06 | 2.091838e-10 | 1458.399 | 600.2092 | 1.76347e-06 | -2.719389e-10 | 1563.47 | 399.7281 | 8.798508e-07 | -1.568615e-07 | 479.8508 | 43.13854
|  |  |  | 1.761686e-06 | 1.63709e-10 | 1761.686 | 1000.164 | 1.774118e-06 | 5.393304e-10 | 1474.118 | 800.5393 | 1.770122e-06 | 4.37467e-10 | 1470.122 | 600.4375 | 1.775227e-06 | -2.801244e-10 | 1575.227 | 399.7199 | 8.857164e-07 | -1.584776e-07 | 485.7164 | 41.52237
|  |  |  | 1.773353e-06 | 7.212293e-10 | 1773.353 | 1000.721 | 1.785867e-06 | -3.374225e-10 | 1485.867 | 799.6626 | 1.781845e-06 | 3.919922e-10 | 1481.845 | 600.392 | 1.786983e-06 | 2.546585e-10 | 1586.983 | 400.2547 | 8.915821e-07 | -1.557455e-07 | 491.5821 | 44.25449
|  |  |  | 1.78502e-06 | -1.74623e-10 | 1785.02 | 999.8254 | 1.797616e-06 | 2.837623e-10 | 1497.616 | 800.2838 | 1.793567e-06 | 9.44965e-10 | 1493.567 | 600.945 | 1.79874e-06 | 1.546141e-11 | 1598.74 | 400.0155 | 8.974478e-07 | -1.480312e-07 | 497.4478 | 51.96882
|  |  |  | 1.796687e-06 | 3.337846e-10 | 1796.687 | 1000.334 | 1.809365e-06 | 1.909939e-10 | 1509.365 | 800.191 | 1.80529e-06 | 8.303687e-10 | 1505.29 | 600.8304 | 1.810496e-06 | 1.145963e-10 | 1610.496 | 400.1146 | 9.033134e-07 | -1.577346e-07 | 503.3134 | 42.26542
|  |  |  | 1.808353e-06 | 4.984031e-10 | 1808.353 | 1000.498 | 1.821114e-06 | 3.728928e-10 | 1521.114 | 800.3729 | 1.817013e-06 | 6.120899e-10 | 1517.013 | 600.6121 | 1.822253e-06 | 1.200533e-10 | 1622.253 | 400.1201 | 9.091791e-07 | -1.339886e-07 | 509.1791 | 66.01142
|  |  |  | 1.82002e-06 | 7.403287e-10 | 1820.02 | 1000.74 | 1.832863e-06 | 2.437446e-10 | 1532.863 | 800.2437 | 1.828735e-06 | 4.147296e-10 | 1528.735 | 600.4147 | 1.834009e-06 | 6.548362e-11 | 1634.009 | 400.0655 | 9.150448e-07 | -9.923951e-08 | 515.0448 | 100.7605
|  |  |  | 1.831687e-06 | 1.465196e-09 | 1831.687 | 1001.465 | 1.844612e-06 | 1.773515e-10 | 1544.612 | 800.1774 | 1.840458e-06 | -2.546585e-11 | 1540.458 | 599.9745 | 1.845766e-06 | 3.956302e-10 | 1645.766 | 400.3956 | 9.209105e-07 | -1.480648e-07 | 520.9105 | 51.93517
|  |  |  | 1.843354e-06 | 9.113137e-10 | 1843.354 | 1000.911 | 1.856361e-06 | 4.856702e-10 | 1556.361 | 800.4857 | 1.852181e-06 | 2.546585e-11 | 1552.181 | 600.0255 | 1.857522e-06 | 9.604264e-10 | 1657.522 | 400.9604 | 9.267761e-07 | -1.430599e-07 | 526.7761 | 56.94012
|  |  |  | 1.855021e-06 | 8.712959e-10 | 1855.021 | 1000.871 | 1.868111e-06 | -4.274625e-11 | 1568.111 | 799.9573 | 1.863903e-06 | -1.355147e-10 | 1563.903 | 599.8645 | 1.869279e-06 | 4.474714e-10 | 1669.279 | 400.4475 | 9.326418e-07 | -1.451317e-07 | 532.6418 | 54.86829
|  |  |  | 1.866687e-06 | 5.511538e-10 | 1866.687 | 1000.551 | 1.87986e-06 | -1.182343e-11 | 1579.86 | 799.9882 | 1.875626e-06 | -2.455636e-11 | 1575.626 | 599.9754 | 1.881035e-06 | 2.119123e-10 | 1681.035 | 400.2119 | 9.385075e-07 | -1.449425e-07 | 538.5075 | 55.05747
|  |  |  | 1.878354e-06 | 7.130438e-10 | 1878.354 | 1000.713 | 1.891609e-06 | -7.366907e-11 | 1591.609 | 799.9263 | 1.887349e-06 | -3.947207e-10 | 1587.349 | 599.6053 | 1.892791e-06 | 9.367795e-11 | 1692.791 | 400.0937 | 9.443731e-07 | -1.455674e-07 | 544.3731 | 54.43264
|  |  |  | 1.890021e-06 | 3.119567e-10 | 1890.021 | 1000.312 | 1.903358e-06 | -3.765308e-10 | 1603.358 | 799.6235 | 1.899071e-06 | 1.273293e-11 | 1599.071 | 600.0127 | 1.904548e-06 | 8.913048e-11 | 1704.548 | 400.0891 | 9.502388e-07 | -1.487278e-07 | 550.2388 | 51.27215
|  |  |  | 1.901688e-06 | 2.792149e-10 | 1901.688 | 1000.279 | 1.915107e-06 | 7.275958e-12 | 1615.107 | 800.0073 | 1.910794e-06 | 5.329639e-10 | 1610.794 | 600.533 | 1.916304e-06 | 4.001777e-11 | 1716.304 | 400.04 | 9.561045e-07 | -1.522294e-07 | 556.1045 | 47.7706
|  |  |  | 1.913355e-06 | 1.129592e-09 | 1913.355 | 1001.13 | 1.926856e-06 | -1.209628e-10 | 1626.856 | 799.879 | 1.922517e-06 | -2.428351e-10 | 1622.517 | 599.7572 | 1.928061e-06 | -8.185452e-10 | 1728.061 | 399.1815 | 9.619702e-07 | -1.517292e-07 | 561.9702 | 48.27082
|  |  |  | 1.925021e-06 | 1.688932e-09 | 1925.021 | 1001.689 | 1.938605e-06 | -1.600711e-10 | 1638.605 | 799.8399 | 1.934239e-06 | 2.601155e-10 | 1634.239 | 600.2601 | 1.939817e-06 | -3.283276e-10 | 1739.817 | 399.6717 | 9.678358e-07 | -1.536937e-07 | 567.8358 | 46.30631
|  |  |  | 1.936688e-06 | 5.629772e-10 | 1936.688 | 1000.563 | 1.950354e-06 | 4.547474e-11 | 1650.354 | 800.0455 | 1.945962e-06 | -1.964509e-10 | 1645.962 | 599.8035 | 1.951574e-06 | -4.911271e-10 | 1751.574 | 399.5089 | 9.737015e-07 | -1.51731e-07 | 573.7015 | 48.269
|  |  |  | 1.948355e-06 | 7.148628e-10 | 1948.355 | 1000.715 | 1.962103e-06 | -3.965397e-10 | 1662.103 | 799.6035 | 1.957685e-06 | 1.273293e-11 | 1657.685 | 600.0127 | 1.96333e-06 | 1.000444e-11 | 1763.33 | 400.01 | 9.795672e-07 | -1.529315e-07 | 579.5672 | 47.06847
|  |  |  | 1.960022e-06 | 5.366019e-10 | 1960.022 | 1000.537 | 1.973853e-06 | -4.329195e-10 | 1673.853 | 799.5671 | 1.969407e-06 | -3.747118e-10 | 1669.407 | 599.6253 | 1.975087e-06 | -1.72804e-11 | 1775.087 | 399.9827 | 9.854328e-07 | -1.513217e-07 | 585.4328 | 48.67827
|  |  |  | 1.971689e-06 | 7.730705e-10 | 1971.689 | 1000.773 | 1.985602e-06 | -5.493348e-10 | 1685.602 | 799.4507 | 1.98113e-06 | 5.456968e-12 | 1681.13 | 600.0055 | 1.986843e-06 | 6.82121e-10 | 1786.843 | 400.6821 | 9.912985e-07 | -1.58052e-07 | 591.2985 | 41.94801
|  |  |  | 1.983355e-06 | -2.746674e-10 | 1983.355 | 999.7253 | 1.997351e-06 | -6.202754e-10 | 1697.351 | 799.3797 | 1.992853e-06 | 1.294211e-09 | 1692.853 | 601.2942 | 1.9986e-06 | 1.573426e-09 | 1798.6 | 401.5734 | 9.971642e-07 | -1.617464e-07 | 597.1642 | 38.25364
|  |  |  | 1.995022e-06 | -1.091394e-11 | 1995.022 | 999.9891 | 2.0091e-06 | -4.811227e-10 | 1709.1 | 799.5189 | 2.004575e-06 | 2.892193e-10 | 1704.575 | 600.2892 | 2.010356e-06 | 1.310582e-09 | 1810.356 | 401.3106 | 1.00303e-06 | -1.570252e-07 | 603.0299 | 42.97483
|  |  |  | 2.006689e-06 | -1.409717e-10 | 2006.689 | 999.859 | 2.020849e-06 | -7.512426e-10 | 1720.849 | 799.2488 | 2.016298e-06 | 7.039489e-10 | 1716.298 | 600.7039 | 2.022113e-06 | 1.340595e-09 | 1822.113 | 401.3406 | 1.008896e-06 | -1.578455e-07 | 608.8955 | 42.15447
[8 empty] | 2.032598e-06 | -7.139533e-10 | 1732.598 | 799.286 | 2.028021e-06 | 7.157723e-10 | 1728.021 | 600.7158 | 2.033869e-06 | 1.477019e-09 | 1833.869 | 401.477 | 1.014761e-06 | -1.573935e-07 | 614.7612 | 42.60648
[8 empty] | 2.044347e-06 | 1.582521e-10 | 1744.347 | 800.1583 | 2.039743e-06 | 7.412382e-10 | 1739.743 | 600.7412 | 2.045626e-06 | 1.613444e-09 | 1845.626 | 401.6134 | 1.020627e-06 | -1.589669e-07 | 620.6269 | 41.03306
[8 empty] | 2.056096e-06 | -7.876224e-10 | 1756.096 | 799.2124 | 2.051466e-06 | 1.373337e-09 | 1751.466 | 601.3733 | 2.057382e-06 | 8.803909e-10 | 1857.382 | 400.8804 | 1.026493e-06 | -1.571743e-07 | 626.4925 | 42.82567
[8 empty] | 2.067846e-06 | 1.209628e-10 | 1767.846 | 800.121 | 2.063189e-06 | 9.3587e-10 | 1763.189 | 600.9359 | 2.069139e-06 | 1.192348e-09 | 1869.139 | 401.1923 | 1.032358e-06 | -1.595245e-07 | 632.3582 | 40.47554
[8 empty] | 2.079595e-06 | -1.342414e-09 | 1779.595 | 798.6576 | 2.074911e-06 | 1.252374e-09 | 1774.911 | 601.2524 | 2.080895e-06 | 8.121788e-10 | 1880.895 | 400.8122 | 1.038224e-06 | -1.585813e-07 | 638.2239 | 41.41868
[8 empty] | 2.091344e-06 | 1.882654e-10 | 1791.344 | 800.1883 | 2.086634e-06 | 1.76442e-10 | 1786.634 | 600.1764 | 2.092651e-06 | 3.328751e-10 | 1892.651 | 400.3329 | 1.04409e-06 | -1.633998e-07 | 644.0896 | 36.60018
[8 empty] | 2.103093e-06 | 4.120011e-10 | 1803.093 | 800.412 | 2.098357e-06 | -4.638423e-11 | 1798.357 | 599.9536 | 2.104408e-06 | -9.094947e-12 | 1904.408 | 399.9909 | 1.049955e-06 | -1.626313e-07 | 649.9552 | 37.3687
[8 empty] | 2.114842e-06 | -1.537046e-10 | 1814.842 | 799.8463 | 2.110079e-06 | 1.682565e-10 | 1810.079 | 600.1683 | 2.116164e-06 | -3.819878e-11 | 1916.164 | 399.9618 | 1.055821e-06 | -1.617218e-07 | 655.8209 | 38.2782
[8 empty] | 2.126591e-06 | -5.820766e-11 | 1826.591 | 799.9418 | 2.121802e-06 | 2.901288e-10 | 1821.802 | 600.2901 | 2.127921e-06 | 2.901288e-10 | 1927.921 | 400.2901 | 1.061687e-06 | -1.599838e-07 | 661.6866 | 40.01624
[8 empty] | 2.13834e-06 | 4.874892e-10 | 1838.34 | 800.4875 | 2.133525e-06 | 2.546585e-10 | 1833.525 | 600.2547 | 2.139677e-06 | -2.191882e-10 | 1939.677 | 399.7808 | 1.067552e-06 | -1.607368e-07 | 667.5522 | 39.26318
[8 empty] | 2.150089e-06 | 3.428795e-10 | 1850.089 | 800.3429 | 2.145247e-06 | 5.820766e-11 | 1845.247 | 600.0582 | 2.151434e-06 | -1.073204e-10 | 1951.434 | 399.8927 | 1.073418e-06 | -1.610133e-07 | 673.4179 | 38.9867
[8 empty] | 2.161839e-06 | -8.358256e-10 | 1861.839 | 799.1642 | 2.15697e-06 | -4.820322e-10 | 1856.97 | 599.518 | 2.16319e-06 | -7.694325e-10 | 1963.19 | 399.2306 | 1.079284e-06 | -1.604849e-07 | 679.2836 | 39.51511
[8 empty] | 2.173588e-06 | -6.739356e-10 | 1873.588 | 799.3261 | 2.168693e-06 | 2.755769e-10 | 1868.693 | 600.2756 | 2.174947e-06 | -1.500666e-10 | 1974.947 | 399.8499 | 1.085149e-06 | -1.624803e-07 | 685.1493 | 37.51968
[8 empty] | 2.185337e-06 | -6.01176e-10 | 1885.337 | 799.3988 | 2.180415e-06 | 1.909939e-11 | 1880.415 | 600.0191 | 2.186703e-06 | -7.121344e-10 | 1986.703 | 399.2879 | 1.091015e-06 | -1.641083e-07 | 691.0149 | 35.89169
[8 empty] | 2.197086e-06 | -7.430572e-10 | 1897.086 | 799.2569 | 2.192138e-06 | -2.182787e-11 | 1892.138 | 599.9782 | 2.19846e-06 | 5.638867e-11 | 1998.46 | 400.0564 | 1.096881e-06 | -1.650442e-07 | 696.8806 | 34.95582
[8 empty] | 2.208835e-06 | -2.755769e-10 | 1908.835 | 799.7244 | 2.203861e-06 | -5.748007e-10 | 1903.861 | 599.4252 | 2.210216e-06 | -2.382876e-10 | 2010.216 | 399.7617 | 1.102746e-06 | -1.567196e-07 | 702.7463 | 43.28042
[8 empty] | 2.220584e-06 | 4.520189e-10 | 1920.584 | 800.452 | 2.215583e-06 | -1.227818e-10 | 1915.583 | 599.8772 | 2.221973e-06 | -4.520189e-10 | 2021.973 | 399.548 | 1.108612e-06 | -1.563158e-07 | 708.6119 | 43.68424
[8 empty] | 2.232333e-06 | 2.846718e-10 | 1932.333 | 800.2847 | 2.227306e-06 | -6.421033e-10 | 1927.306 | 599.3579 | 2.233729e-06 | -2.755769e-10 | 2033.729 | 399.7244 | 1.114478e-06 | -1.560129e-07 | 714.4776 | 43.9871
[8 empty] | 2.244082e-06 | 8.158167e-10 | 1944.082 | 800.8158 | 2.239029e-06 | -5.466063e-10 | 1939.029 | 599.4534 | 2.245486e-06 | -2.755769e-10 | 2045.486 | 399.7244 | 1.120343e-06 | -1.588623e-07 | 720.3433 | 41.13765
[8 empty] | 2.255832e-06 | 1.527951e-10 | 1955.832 | 800.1528 | 2.250751e-06 | -8.431016e-10 | 1950.751 | 599.1569 | 2.257242e-06 | 4.547474e-12 | 2057.242 | 400.0045 | 1.126209e-06 | -1.597746e-07 | 726.209 | 40.22543
[8 empty] | 2.267581e-06 | 3.674359e-10 | 1967.581 | 800.3674 | 2.262474e-06 | -4.802132e-10 | 1962.474 | 599.5198 | 2.268998e-06 | -4.183676e-11 | 2068.998 | 399.9582 | 1.132075e-06 | -1.548133e-07 | 732.0746 | 45.18672
[12 empty] | 2.274197e-06 | -6.366463e-10 | 1974.197 | 599.3634 | 2.280755e-06 | -3.701643e-10 | 2080.755 | 399.6298 | 1.13794e-06 | -1.56072e-07 | 737.9403 | 43.92798
[12 empty] | 2.285919e-06 | -8.067218e-10 | 1985.919 | 599.1933 | 2.292511e-06 | -9.658834e-10 | 2092.511 | 399.0341 | 1.143806e-06 | -1.557928e-07 | 743.806 | 44.2072
[12 empty] | 2.297642e-06 | -3.938112e-10 | 1997.642 | 599.6062 | 2.304268e-06 | -1.010449e-09 | 2104.268 | 398.9896 | 1.149672e-06 | -1.563167e-07 | 749.6717 | 43.68333
[12 empty] | 2.309365e-06 | -1.049557e-09 | 2009.365 | 598.9504 | 2.316024e-06 | -1.3506e-09 | 2116.024 | 398.6494 | 1.155537e-06 | -1.552999e-07 | 755.5373 | 44.70014
[12 empty] | 2.321087e-06 | -2.310117e-10 | 2021.087 | 599.769 | 2.327781e-06 | -8.258212e-10 | 2127.781 | 399.1742 | 1.161403e-06 | -1.53952e-07 | 761.403 | 46.04801
[12 empty] | 2.33281e-06 | -7.967174e-10 | 2032.81 | 599.2033 |  |  |  |  | 1.167269e-06 | -1.587823e-07 | 767.2687 | 41.21769
[12 empty] | 2.344533e-06 | -5.502443e-10 | 2044.533 | 599.4498 |  |  |  |  | 1.173134e-06 | -4.304366e-08 | 773.1343 | 156.9563
[12 empty] | 2.356255e-06 | 4.511094e-10 | 2056.255 | 600.4511 |  |  |  |  | 1.179e-06 | -4.27126e-08 | 779 | 157.2874
[12 empty] | 2.367978e-06 | 7.430572e-10 | 2067.978 | 600.7431 |  |  |  |  | 1.184866e-06 | -1.304161e-07 | 784.8657 | 69.58392
[20 empty] | 1.190731e-06 | -1.542148e-07 | 790.7314 | 45.78517
[20 empty] | 1.196597e-06 | -1.455155e-07 | 796.597 | 54.48449
[20 empty] | 1.202463e-06 | -1.392382e-07 | 802.4627 | 60.76182
[20 empty] | 1.208328e-06 | -1.0642e-07 | 808.3284 | 93.58002
[20 empty] | 1.214194e-06 | -1.652261e-07 | 814.194 | 34.77392
[20 empty] | 1.22006e-06 | -1.643311e-07 | 820.0597 | 35.66886
[20 empty] | 1.225925e-06 | -1.652825e-07 | 825.9254 | 34.71753
[20 empty] | 1.231791e-06 | -1.653025e-07 | 831.7911 | 34.69752
[20 empty] | 1.237657e-06 | -1.663475e-07 | 837.6567 | 33.65251
[20 empty] | 1.243522e-06 | -1.663238e-07 | 843.5224 | 33.67616
[20 empty] | 1.249388e-06 | -1.667404e-07 | 849.3881 | 33.25961
[20 empty] | 1.255254e-06 | -1.682911e-07 | 855.2537 | 31.70892
[20 empty] | 1.261119e-06 | -1.676481e-07 | 861.1194 | 32.35193
[20 empty] | 1.266985e-06 | -1.674989e-07 | 866.9851 | 32.50109
[20 empty] | 1.272851e-06 | -1.414201e-07 | 872.8508 | 58.57994
[20 empty] | 1.278716e-06 | -1.500157e-07 | 878.7164 | 49.98431
[20 empty] | 1.284582e-06 | -1.002991e-07 | 884.5821 | 99.70092
[20 empty] | 1.290448e-06 | -9.177347e-08 | 890.4478 | 108.2265
[20 empty] | 1.296313e-06 | -7.736708e-08 | 896.3134 | 122.6329
[20 empty] | 1.302179e-06 | -1.682411e-07 | 902.1791 | 31.75894
[20 empty] | 1.308045e-06 | -1.686431e-07 | 908.0448 | 31.35694
[20 empty] | 1.31391e-06 | -1.711433e-07 | 913.9105 | 28.85674
[20 empty] | 1.319776e-06 | -1.553863e-07 | 919.7761 | 44.61374
[20 empty] | 1.325642e-06 | -1.683093e-07 | 925.6418 | 31.69073
[20 empty] | 1.331507e-06 | -1.696562e-07 | 931.5075 | 30.34377
[20 empty] | 1.337373e-06 | -1.712588e-07 | 937.3731 | 28.74124
[20 empty] | 1.343239e-06 | -1.688541e-07 | 943.2388 | 31.14594
[20 empty] | 1.349104e-06 | -1.71497e-07 | 949.1045 | 28.50295
[20 empty] | 1.35497e-06 | -1.718026e-07 | 954.9702 | 28.19736
[20 empty] | 1.360836e-06 | -1.721028e-07 | 960.8358 | 27.89723
[20 empty] | 1.366702e-06 | -1.684002e-07 | 966.7015 | 31.59978
[20 empty] | 1.372567e-06 | -1.457875e-07 | 972.5672 | 54.21255
[20 empty] | 1.378433e-06 | -1.660483e-07 | 978.4328 | 33.95173
[20 empty] | 1.384299e-06 | -1.687113e-07 | 984.2985 | 31.28873
[20 empty] | 1.390164e-06 | -1.359331e-07 | 990.1642 | 64.06692
[20 empty] | 1.39603e-06 | -1.434701e-07 | 996.0299 | 56.52994
[20 empty] | 1.401896e-06 | -1.665358e-07 | 1001.896 | 33.46424
[20 empty] | 1.407761e-06 | -1.399058e-07 | 1007.761 | 60.09425
[20 empty] | 1.413627e-06 | -1.650096e-07 | 1013.627 | 34.99038
[20 empty] | 1.419493e-06 | -1.643457e-07 | 1019.493 | 35.65431
[20 empty] | 1.425358e-06 | -1.621484e-07 | 1025.358 | 37.85165
[20 empty] | 1.431224e-06 | -1.62906e-07 | 1031.224 | 37.09404
[20 empty] | 1.43709e-06 | -1.629069e-07 | 1037.09 | 37.09313
[20 empty] | 1.442955e-06 | -1.710487e-07 | 1042.955 | 28.95133
[20 empty] | 1.448821e-06 | -1.624421e-07 | 1048.821 | 37.55788
[20 empty] | 1.454687e-06 | -1.633489e-07 | 1054.687 | 36.65111
[20 empty] | 1.460552e-06 | -1.618928e-07 | 1060.552 | 38.10721
[20 empty] | 1.466418e-06 | -1.609351e-07 | 1066.418 | 39.06491
[20 empty] | 1.472284e-06 | -1.608551e-07 | 1072.284 | 39.14495
[20 empty] | 1.478149e-06 | -1.585768e-07 | 1078.149 | 41.42323
[20 empty] | 1.484015e-06 | -1.588978e-07 | 1084.015 | 41.10218
[20 empty] | 1.489881e-06 | -1.589342e-07 | 1089.881 | 41.0658
[20 empty] | 1.495746e-06 | -1.598e-07 | 1095.746 | 40.19996
[20 empty] | 1.501612e-06 | -1.599419e-07 | 1101.612 | 40.05808
[20 empty] | 1.507478e-06 | -1.595781e-07 | 1107.478 | 40.42188
[20 empty] | 1.513343e-06 | -1.604094e-07 | 1113.343 | 39.5906
[20 empty] | 1.519209e-06 | -1.588596e-07 | 1119.209 | 41.14038
[20 empty] | 1.525075e-06 | -1.595054e-07 | 1125.075 | 40.49464
[20 empty] | 1.53094e-06 | -9.176711e-08 | 1130.94 | 108.2329
[20 empty] | 1.536806e-06 | -1.280232e-07 | 1136.806 | 71.9768
[20 empty] | 1.542672e-06 | -1.628223e-07 | 1142.672 | 37.17771
[20 empty] | 1.548537e-06 | -1.614189e-07 | 1148.537 | 38.58106
[20 empty] | 1.554403e-06 | -1.580793e-07 | 1154.403 | 41.92073
[20 empty] | 1.560269e-06 | -1.555773e-07 | 1160.269 | 44.42275
[20 empty] | 1.566134e-06 | -1.526787e-07 | 1166.134 | 47.32131
[20 empty] | 1.572e-06 | -1.494118e-07 | 1172 | 50.58821
[20 empty] | 1.577866e-06 | -1.550898e-07 | 1177.866 | 44.91023
[20 empty] | 1.583731e-06 | -1.434373e-07 | 1183.731 | 56.56268
[20 empty] | 1.589597e-06 | -1.428316e-07 | 1189.597 | 57.1684
[20 empty] | 1.595463e-06 | -1.398685e-07 | 1195.463 | 60.13154
[20 empty] | 1.601328e-06 | -1.378867e-07 | 1201.328 | 62.11333
[20 empty] | 1.607194e-06 | -1.35954e-07 | 1207.194 | 64.046
[20 empty] | 1.61306e-06 | -1.355475e-07 | 1213.06 | 64.45255
[20 empty] | 1.618925e-06 | -1.338549e-07 | 1218.925 | 66.14512
[20 empty] | 1.624791e-06 | -1.291064e-07 | 1224.791 | 70.89359
[20 empty] | 1.630657e-06 | -1.280487e-07 | 1230.657 | 71.95133
[20 empty] | 1.636522e-06 | -1.055396e-07 | 1236.522 | 94.46042
[20 empty] | 1.642388e-06 | -1.182871e-07 | 1242.388 | 81.71294
[20 empty] | 1.648254e-06 | -1.176395e-07 | 1248.254 | 82.3605
[20 empty] | 1.654119e-06 | -1.138915e-07 | 1254.119 | 86.10853
[20 empty] | 1.659985e-06 | -1.11876e-07 | 1259.985 | 88.12397
[20 empty] | 1.665851e-06 | -9.924861e-08 | 1265.851 | 100.7514
[20 empty] | 1.671716e-06 | -8.950792e-08 | 1271.716 | 110.4921
[20 empty] | 1.677582e-06 | -8.334155e-08 | 1277.582 | 116.6585
[20 empty] | 1.683448e-06 | -7.628387e-08 | 1283.448 | 123.7161
[20 empty] | 1.689313e-06 | -7.261406e-08 | 1289.313 | 127.3859
[20 empty] | 1.695179e-06 | -6.790469e-08 | 1295.179 | 132.0953
[20 empty] | 1.701045e-06 | -5.642141e-08 | 1301.045 | 143.5786
[20 empty] | 1.70691e-06 | -5.904894e-08 | 1306.91 | 140.9511
[20 empty] | 1.712776e-06 | -5.186394e-08 | 1312.776 | 148.1361
[20 empty] | 1.718642e-06 | -5.130914e-08 | 1318.642 | 148.6909
[20 empty] | 1.724507e-06 | -4.725916e-08 | 1324.507 | 152.7408
[20 empty] | 1.730373e-06 | -4.238791e-08 | 1330.373 | 157.6121
[20 empty] | 1.736239e-06 | -3.617697e-08 | 1336.239 | 163.823
[20 empty] | 1.742104e-06 | -3.597324e-08 | 1342.104 | 164.0268
[20 empty] | 1.74797e-06 | -3.079458e-08 | 1347.97 | 169.2054
[20 empty] | 1.753836e-06 | -2.581419e-08 | 1353.836 | 174.1858
[20 empty] | 1.759702e-06 | -2.206343e-08 | 1359.702 | 177.9366
[20 empty] | 1.765567e-06 | -1.732315e-08 | 1365.567 | 182.6769
[20 empty] | 1.771433e-06 | -1.56333e-08 | 1371.433 | 184.3667
[20 empty] | 1.777299e-06 | -1.263015e-08 | 1377.299 | 187.3698
[20 empty] | 1.783164e-06 | -8.94579e-09 | 1383.164 | 191.0542
[20 empty] | 1.78903e-06 | -6.702066e-09 | 1389.03 | 193.2979
[20 empty] | 1.794896e-06 | -5.410584e-09 | 1394.896 | 194.5894
[20 empty] | 1.800761e-06 | -3.415153e-09 | 1400.761 | 196.5848
[20 empty] | 1.806627e-06 | -2.258275e-09 | 1406.627 | 197.7417
[20 empty] | 1.812493e-06 | -1.8008e-09 | 1412.493 | 198.1992
[20 empty] | 1.818358e-06 | -1.366971e-09 | 1418.358 | 198.633
[20 empty] | 1.824224e-06 | -1.365152e-09 | 1424.224 | 198.6348
[20 empty] | 1.83009e-06 | -1.503395e-09 | 1430.09 | 198.4966
[20 empty] | 1.835955e-06 | -8.358256e-10 | 1435.955 | 199.1642
[20 empty] | 1.841821e-06 | -6.621121e-10 | 1441.821 | 199.3379
[20 empty] | 1.847687e-06 | -6.830305e-10 | 1447.687 | 199.317
[20 empty] | 1.853552e-06 | -5.18412e-10 | 1453.552 | 199.4816
[20 empty] | 1.859418e-06 | -1.100489e-10 | 1459.418 | 199.89
[20 empty] | 1.865284e-06 | -3.255991e-10 | 1465.284 | 199.6744
[20 empty] | 1.871149e-06 | -5.620677e-10 | 1471.149 | 199.4379
[20 empty] | 1.877015e-06 | -4.183676e-10 | 1477.015 | 199.5816
[20 empty] | 1.882881e-06 | -3.792593e-10 | 1482.881 | 199.6207
[20 empty] | 1.888746e-06 | 8.185452e-11 | 1488.746 | 200.0819
[20 empty] | 1.894612e-06 | 1.000444e-11 | 1494.612 | 200.01
[20 empty] | 1.900478e-06 | -7.103154e-10 | 1500.478 | 199.2897
[20 empty] | 1.906343e-06 | -2.446541e-10 | 1506.343 | 199.7553
[20 empty] | 1.912209e-06 | -5.775291e-10 | 1512.209 | 199.4225
[20 empty] | 1.918075e-06 | -8.53106e-10 | 1518.075 | 199.1469
[20 empty] | 1.92394e-06 | -1.009539e-09 | 1523.94 | 198.9905
[20 empty] | 1.929806e-06 | -5.702532e-10 | 1529.806 | 199.4297
[20 empty] | 1.935672e-06 | -3.028617e-10 | 1535.672 | 199.6971
[20 empty] | 1.941537e-06 | -4.22915e-10 | 1541.537 | 199.5771
[20 empty] | 1.947403e-06 | -1.4752e-09 | 1547.403 | 198.5248
[20 empty] | 1.953269e-06 | -1.065928e-09 | 1553.269 | 198.9341
[20 empty] | 1.959134e-06 | -4.292815e-10 | 1559.134 | 199.5707
[20 empty] | 1.965e-06 | -5.657057e-10 | 1565 | 199.4343
[20 empty] | 1.970866e-06 | -8.985808e-10 | 1570.866 | 199.1014
[20 empty] | 1.976731e-06 | -6.457412e-10 | 1576.731 | 199.3543
[20 empty] | 1.982597e-06 | -7.348717e-10 | 1582.597 | 199.2651
[20 empty] | 1.988463e-06 | -6.01176e-10 | 1588.463 | 199.3988
[20 empty] | 1.994328e-06 | -4.165486e-10 | 1594.328 | 199.5835
[20 empty] | 2.000194e-06 | -6.793925e-10 | 1600.194 | 199.3206
[20 empty] | 2.00606e-06 | -6.975824e-10 | 1606.06 | 199.3024
[20 empty] | 2.011925e-06 | -3.283276e-10 | 1611.925 | 199.6717
[20 empty] | 2.017791e-06 | 8.185452e-11 | 1617.791 | 200.0819
[20 empty] | 2.023657e-06 | -1.455192e-10 | 1623.657 | 199.8545
[20 empty] | 2.029522e-06 | -5.784386e-10 | 1629.522 | 199.4216
[20 empty] | 2.035388e-06 | -6.566552e-10 | 1635.388 | 199.3433
[20 empty] | 2.041254e-06 | -9.176802e-10 | 1641.254 | 199.0823
[20 empty] | 2.047119e-06 | -2.801244e-10 | 1647.119 | 199.7199
[20 empty] | 2.052985e-06 | -3.838068e-10 | 1652.985 | 199.6162
[20 empty] | 2.058851e-06 | -1.72804e-10 | 1658.851 | 199.8272
[20 empty] | 2.064716e-06 | 2.728484e-11 | 1664.716 | 200.0273
[20 empty] | 2.070582e-06 | -3.45608e-11 | 1670.582 | 199.9654
[20 empty] | 2.076448e-06 | -3.183231e-10 | 1676.448 | 199.6817
[20 empty] | 2.082313e-06 | -6.639311e-11 | 1682.313 | 199.9336
[20 empty] | 2.088179e-06 | -1.65528e-10 | 1688.179 | 199.8345
[20 empty] | 2.094045e-06 | 7.912604e-11 | 1694.045 | 200.0791
[20 empty] | 2.09991e-06 | 4.329195e-10 | 1699.91 | 200.4329
[20 empty] | 2.105776e-06 | -4.929461e-10 | 1705.776 | 199.5071
[20 empty] | 2.111642e-06 | -7.821654e-11 | 1711.642 | 199.9218
[20 empty] | 2.117507e-06 | -1.255103e-10 | 1717.507 | 199.8745
[20 empty] | 2.123373e-06 | -1.909939e-10 | 1723.373 | 199.809
[20 empty] | 2.129239e-06 | -4.147296e-10 | 1729.239 | 199.5853
[20 empty] | 2.135104e-06 | -8.6402e-10 | 1735.104 | 199.136
[20 empty] | 2.14097e-06 | -8.785719e-10 | 1740.97 | 199.1214
[20 empty] | 2.146836e-06 | -2.182787e-10 | 1746.836 | 199.7817
[20 empty] | 2.152702e-06 | -8.049028e-10 | 1752.702 | 199.1951
[20 empty] | 2.158567e-06 | -5.711627e-10 | 1758.567 | 199.4288
[20 empty] | 2.164433e-06 | -4.574758e-10 | 1764.433 | 199.5425
[20 empty] | 2.170299e-06 | -2.301022e-10 | 1770.299 | 199.7699
[20 empty] | 2.176164e-06 | -3.083187e-10 | 1776.164 | 199.6917
[20 empty] | 2.18203e-06 | -2.064553e-10 | 1782.03 | 199.7935
[20 empty] | 2.187896e-06 | -4.683898e-10 | 1787.896 | 199.5316
[20 empty] | 2.193761e-06 | -3.319656e-10 | 1793.761 | 199.668
[20 empty] | 2.199627e-06 | -1.491571e-10 | 1799.627 | 199.8508
[20 empty] | 2.205493e-06 | -7.030394e-10 | 1805.493 | 199.297
[20 empty] | 2.211358e-06 | -4.065441e-10 | 1811.358 | 199.5935
[20 empty] | 2.217224e-06 | 4.874892e-10 | 1817.224 | 200.4875
[20 empty] | 2.22309e-06 | -4.3201e-10 | 1823.09 | 199.568
[20 empty] | 2.228955e-06 | -7.876224e-10 | 1828.955 | 199.2124
[20 empty] | 2.234821e-06 | -9.194991e-10 | 1834.821 | 199.0805
[20 empty] | 2.240687e-06 | -6.402843e-10 | 1840.687 | 199.3597
[20 empty] | 2.246552e-06 | -6.375558e-10 | 1846.552 | 199.3624
[20 empty] | 2.252418e-06 | -1.064109e-09 | 1852.418 | 198.9359
[20 empty] | 2.258284e-06 | -7.912604e-10 | 1858.284 | 199.2087
[20 empty] | 2.264149e-06 | -9.385985e-10 | 1864.149 | 199.0614
[20 empty] | 2.270015e-06 | -7.657945e-10 | 1870.015 | 199.2342
[20 empty] | 2.275881e-06 | -8.649295e-10 | 1875.881 | 199.1351
[20 empty] | 2.281746e-06 | -1.055923e-09 | 1881.746 | 198.9441
[20 empty] | 2.287612e-06 | -5.411493e-10 | 1887.612 | 199.4589
[20 empty] | 2.293478e-06 | -5.939e-10 | 1893.478 | 199.4061
[20 empty] | 2.299343e-06 | -6.239134e-10 | 1899.343 | 199.3761
[20 empty] | 2.305209e-06 | -4.793037e-10 | 1905.209 | 199.5207
[20 empty] | 2.311075e-06 | -4.629328e-10 | 1911.075 | 199.5371
[20 empty] | 2.31694e-06 | -3.210516e-10 | 1916.94 | 199.6789
[20 empty] | 2.322806e-06 | -4.074536e-10 | 1922.806 | 199.5925
[20 empty] | 2.328672e-06 | -4.929461e-10 | 1928.672 | 199.5071
[20 empty] | 2.334537e-06 | -6.766641e-10 | 1934.537 | 199.3233
[20 empty] | 2.340403e-06 | -5.238689e-10 | 1940.403 | 199.4761
[20 empty] | 2.346269e-06 | -1.082299e-10 | 1946.269 | 199.8918
[20 empty] | 2.352134e-06 | -4.738467e-10 | 1952.134 | 199.5262
[20 empty] | 2.358e-06 | -7.730705e-11 | 1958 | 199.9227
[20 empty] | 2.363866e-06 | 2.219167e-10 | 1963.866 | 200.2219
[20 empty] | 2.369731e-06 | -1.318767e-10 | 1969.731 | 199.8681
[20 empty] | 2.375597e-06 | -3.883542e-10 | 1975.597 | 199.6116
[20 empty] | 2.381463e-06 | -1.400622e-10 | 1981.463 | 199.8599
[20 empty] | 2.387328e-06 | -3.40151e-10 | 1987.328 | 199.6598
[20 empty] | 2.393194e-06 | 9.276846e-11 | 1993.194 | 200.0928
[20 empty] | 2.39906e-06 | -5.229595e-10 | 1999.06 | 199.477
[20 empty] | 2.404925e-06 | 5.456968e-12 | 2004.925 | 200.0055
[20 empty] | 2.410791e-06 | -2.173692e-10 | 2010.791 | 199.7826
[20 empty] | 2.416657e-06 | -4.347385e-10 | 2016.657 | 199.5653
[20 empty] | 2.422522e-06 | -1.473381e-09 | 2022.522 | 198.5266
[20 empty] | 2.428388e-06 | -7.448762e-10 | 2028.388 | 199.2551
[20 empty] | 2.434254e-06 | -6.530172e-10 | 2034.254 | 199.347
[20 empty] | 2.440119e-06 | -5.675247e-10 | 2040.119 | 199.4325
[20 empty] | 2.445985e-06 | -2.783054e-10 | 2045.985 | 199.7217
[20 empty] | 2.451851e-06 | -7.694325e-10 | 2051.851 | 199.2306
[20 empty] | 2.457716e-06 | -9.658834e-10 | 2057.716 | 199.0341
[20 empty] | 2.463582e-06 | -6.184564e-10 | 2063.582 | 199.3815
[20 empty] | 2.469448e-06 | -5.2205e-10 | 2069.448 | 199.478
[20 empty] | 2.475313e-06 | -7.948984e-10 | 2075.313 | 199.2051
[20 empty] | 2.481179e-06 | -6.430128e-10 | 2081.179 | 199.357
[20 empty] | 2.487045e-06 | -5.557013e-10 | 2087.045 | 199.4443
[20 empty] | 2.49291e-06 | 9.094947e-12 | 2092.91 | 200.0091
[20 empty] | 2.498776e-06 | -2.328306e-10 | 2098.776 | 199.7672
[20 empty] | 2.504642e-06 | 3.51065e-10 | 2104.642 | 200.3511
[20 empty] | 2.510507e-06 | 8.349161e-10 | 2110.507 | 200.8349
[20 empty] | 2.516373e-06 | 4.101821e-10 | 2116.373 | 200.4102
[20 empty] | 2.522239e-06 | 2.601155e-10 | 2122.239 | 200.2601
[20 empty] | 2.528104e-06 | 6.239134e-10 | 2128.104 | 200.6239
[20 empty] | 2.53397e-06 | 2.037268e-10 | 2133.97 | 200.2037
[20 empty] | 2.539836e-06 | 7.294148e-10 | 2139.836 | 200.7294
[20 empty] | 2.545702e-06 | 1.003173e-09 | 2145.702 | 201.0032
[20 empty] | 2.551567e-06 | 1.081389e-09 | 2151.567 | 201.0814
[20 empty] | 2.557433e-06 | 1.272383e-09 | 2157.433 | 201.2724
[20 empty] | 2.563299e-06 | 1.536137e-09 | 2163.299 | 201.5361
[20 empty] | 2.569164e-06 | 1.306034e-09 | 2169.164 | 201.306
[20 empty] | 2.57503e-06 | 1.528861e-09 | 2175.03 | 201.5289
[20 empty] | 2.580896e-06 | 1.8008e-09 | 2180.896 | 201.8008
[20 empty] | 2.586761e-06 | 1.790795e-09 | 2186.761 | 201.7908
[20 empty] | 2.592627e-06 | 1.554326e-09 | 2192.627 | 201.5543
[20 empty] | 2.598493e-06 | 1.045009e-09 | 2198.493 | 201.045
[20 empty] | 2.604358e-06 | 1.607077e-09 | 2204.358 | 201.6071
[20 empty] | 2.610224e-06 | 1.738954e-09 | 2210.224 | 201.739
[20 empty] | 2.61609e-06 | 1.570697e-09 | 2216.09 | 201.5707
[20 empty] | 2.621955e-06 | 1.567969e-09 | 2221.955 | 201.568
[20 empty] | 2.627821e-06 | 1.388798e-09 | 2227.821 | 201.3888
[20 empty] | 2.633687e-06 | 7.68523e-10 | 2233.687 | 200.7685
[20 empty] | 2.639552e-06 | 1.177796e-09 | 2239.552 | 201.1778
[20 empty] | 2.645418e-06 | 1.073204e-09 | 2245.418 | 201.0732
[20 empty] | 2.651284e-06 | 8.067218e-10 | 2251.284 | 200.8067
[20 empty] | 2.657149e-06 | 7.403287e-10 | 2257.149 | 200.7403
[20 empty] | 2.663015e-06 | 6.648406e-10 | 2263.015 | 200.6648
[20 empty] | 2.668881e-06 | 1.143235e-09 | 2268.881 | 201.1432
[20 empty] | 2.674746e-06 | 6.775736e-10 | 2274.746 | 200.6776
[20 empty] | 2.680612e-06 | 9.040377e-10 | 2280.612 | 200.904
[20 empty] | 2.686478e-06 | 5.684342e-10 | 2286.478 | 200.5684
[20 empty] | 2.692343e-06 | 5.793481e-10 | 2292.343 | 200.5793
[20 empty] | 2.698209e-06 | 1.298758e-09 | 2298.209 | 201.2988
[20 empty] | 2.704075e-06 | 9.868018e-10 | 2304.075 | 200.9868
[20 empty] | 2.70994e-06 | 7.357812e-10 | 2309.94 | 200.7358