## Data
Region |  |  |  | Normal load | Max PD
| x | y | T | W
| um | um | K | nN | nm
01 | 0 | 0 | 292 | 1000 | 2
02 | 5 | 5 | 292 | 500 | 0.5
03 | 10 | 10 | 292 | 1500 | 4
04 | 15 | 15 | 292 | 2000 | 20
05 | 20 | 20 | 292 | 2500 | 40
06 | 25 | 25 | 292 | 3000 | 105
07 | -5 | -5 | 373 | 500 | 0.5
08 | -10 | -10 | 373 | 1000 | 1
09 | -15 | -15 | 373 | 1500 | 27
10 | -20 | -20 | 373 | 2000 | 70
11 | -25 | -25 | 373 | 2500 | 120
12 | -30 | -30 | 373 | 3000 | 200
01 |  |  |  | 02 |  |  |  | 03 |  |  |  | 04 |  |  |  | 05 |  |  |  | 06
T = 292 K, W = 500 nN |  |  |  | T = 292 K, W = 1,000 nN |  |  |  | T = 292 K, W = 1,500 nN |  |  |  | T = 292 K, W = 2,000 nN |  |  |  | T = 292 K, W = 2,500 nN |  |  |  | T = 292 K, W = 3,000 nN
x-offset (nm) | 0 |  |  | x-offset (nm) | 0 |  |  | x-offset (nm) | 0 |  |  | x-offset (nm) | 0 |  |  | x-offset (nm) | 0 |  |  | x-offset (nm) | -300
y-offset (nm) | 1200 |  |  | y-offset (nm) | 1000 |  |  | y-offset (nm) | 800 |  |  | y-offset (nm) | 600 |  |  | y-offset (nm) | 400 |  |  | y-offset (nm) | 200
x | y | x | y | x | y | x | y | x | y | x | y | x | y | x | y | x | y | x | y | x | y | x | y
m | m | nm | nm | m | m | nm | nm | m | m | nm | nm | m | m | nm | nm | m | m | nm | nm | m | m | nm | nm
0 | 8.51287e-10 | 0 | 1200.851 | 0 | -1.282388e-10 | 0 | 999.8718 | 0 | 1.696208e-10 | 0 | 800.1696 | 0 | 1.006356e-09 | 0 | 601.0064 | 0 | 1.982698e-09 | 0 | 401.9827 | 0 | -3.619789e-10 | -300 | 199.638
1.184167e-08 | 1.203261e-09 | 11.84167 | 1201.203 | 1.171665e-08 | -1.150511e-10 | 11.71665 | 999.8849 | 1.170781e-08 | 6.430128e-10 | 11.70781 | 800.643 | 1.172813e-08 | 1.059107e-09 | 11.72813 | 601.0591 | 1.170615e-08 | 1.993158e-09 | 11.70615 | 401.9932 | 1.167734e-08 | -9.958967e-11 | -288.3227 | 199.9004
2.368334e-08 | 1.307853e-09 | 23.68334 | 1201.308 | 2.343331e-08 | 4.365575e-11 | 23.43331 | 1000.044 | 2.341562e-08 | 3.210516e-10 | 23.41562 | 800.3211 | 2.345626e-08 | 1.326043e-09 | 23.45626 | 601.326 | 2.34123e-08 | 1.488843e-09 | 23.4123 | 401.4888 | 2.335468e-08 | 8.094503e-10 | -276.6453 | 200.8095
3.552502e-08 | 1.552507e-09 | 35.52502 | 1201.553 | 3.514996e-08 | 1.773515e-11 | 35.14996 | 1000.018 | 3.512343e-08 | 7.312337e-10 | 35.12343 | 800.7312 | 3.518438e-08 | 1.543413e-09 | 35.18438 | 601.5434 | 3.511846e-08 | 1.13414e-09 | 35.11846 | 401.1341 | 3.503203e-08 | 1.982698e-10 | -264.968 | 200.1983
4.736669e-08 | 1.578883e-09 | 47.36669 | 1201.579 | 4.686661e-08 | 4.365575e-10 | 46.86661 | 1000.437 | 4.683123e-08 | 3.319656e-10 | 46.83123 | 800.332 | 4.691251e-08 | 1.365606e-09 | 46.91251 | 601.3656 | 4.682461e-08 | 1.180524e-09 | 46.82461 | 401.1805 | 4.670937e-08 | -4.170033e-10 | -253.2906 | 199.583
5.920836e-08 | 1.342869e-09 | 59.20836 | 1201.343 | 5.858326e-08 | 1.091394e-10 | 58.58326 | 1000.109 | 5.853904e-08 | -2.55568e-10 | 58.53904 | 799.7444 | 5.864064e-08 | 1.317858e-09 | 58.64064 | 601.3179 | 5.853076e-08 | 1.125045e-09 | 58.53076 | 401.125 | 5.838671e-08 | -3.310561e-10 | -241.6133 | 199.6689
7.105003e-08 | 1.102762e-09 | 71.05003 | 1201.103 | 7.029992e-08 | 6.721166e-10 | 70.29992 | 1000.672 | 7.024685e-08 | -1.032276e-10 | 70.24685 | 799.8968 | 7.036877e-08 | 8.899406e-10 | 70.36877 | 600.8899 | 7.023691e-08 | 2.460638e-09 | 70.23691 | 402.4606 | 7.006405e-08 | -6.766641e-10 | -229.9359 | 199.3233
8.289171e-08 | 1.70121e-09 | 82.89171 | 1201.701 | 8.201657e-08 | 5.998118e-10 | 82.01657 | 1000.6 | 8.195466e-08 | 4.047251e-11 | 81.95466 | 800.0405 | 8.209689e-08 | 7.626113e-10 | 82.09689 | 600.7626 | 8.194307e-08 | 1.567059e-09 | 81.94307 | 401.5671 | 8.17414e-08 | -5.998118e-10 | -218.2586 | 199.4002
9.473338e-08 | 8.98126e-10 | 94.73338 | 1200.898 | 9.373322e-08 | 9.263204e-10 | 93.73322 | 1000.926 | 9.366247e-08 | -2.155502e-10 | 93.66247 | 799.7844 | 9.382502e-08 | 9.604264e-10 | 93.82502 | 600.9604 | 9.364922e-08 | 1.352873e-09 | 93.64922 | 401.3529 | 9.341874e-08 | -8.835741e-10 | -206.5813 | 199.1164
1.065751e-07 | 5.488801e-10 | 106.5751 | 1200.549 | 1.054499e-07 | 5.511538e-10 | 105.4499 | 1000.551 | 1.053703e-07 | -4.079084e-10 | 105.3703 | 799.5921 | 1.055531e-07 | 4.438334e-10 | 105.5531 | 600.4438 | 1.053554e-07 | 1.083208e-09 | 105.3554 | 401.0832 | 1.050961e-07 | -2.432898e-10 | -194.9039 | 199.7567
1.184167e-07 | 6.380105e-10 | 118.4167 | 1200.638 | 1.171665e-07 | 6.916707e-10 | 117.1665 | 1000.692 | 1.170781e-07 | -4.915819e-10 | 117.0781 | 799.5084 | 1.172813e-07 | 8.344614e-10 | 117.2813 | 600.8345 | 1.170615e-07 | 1.374701e-09 | 117.0615 | 401.3747 | 1.167734e-07 | -5.743459e-10 | -183.2266 | 199.4257
1.302584e-07 | 2.410161e-10 | 130.2584 | 1200.241 | 1.288832e-07 | 5.493348e-10 | 128.8832 | 1000.549 | 1.287859e-07 | -6.94854e-10 | 128.7859 | 799.3051 | 1.290094e-07 | 7.962626e-10 | 129.0094 | 600.7963 | 1.287677e-07 | 9.122232e-10 | 128.7677 | 400.9122 | 1.284508e-07 | -8.235475e-10 | -171.5492 | 199.1765
1.421001e-07 | 2.937668e-10 | 142.1001 | 1200.294 | 1.405998e-07 | 3.660716e-10 | 140.5998 | 1000.366 | 1.404937e-07 | -2.964953e-10 | 140.4937 | 799.7035 | 1.407375e-07 | 1.09867e-09 | 140.7375 | 601.0987 | 1.404738e-07 | 1.539775e-09 | 140.4738 | 401.5398 | 1.401281e-07 | -1.028639e-09 | -159.8719 | 198.9714
1.539417e-07 | 7.416929e-10 | 153.9417 | 1200.742 | 1.523165e-07 | 2.860361e-10 | 152.3165 | 1000.286 | 1.522015e-07 | 2.414708e-10 | 152.2015 | 800.2415 | 1.524657e-07 | 6.320988e-10 | 152.4657 | 600.6321 | 1.5218e-07 | 1.414719e-09 | 152.18 | 401.4147 | 1.518054e-07 | -1.587068e-09 | -148.1946 | 198.4129
1.657834e-07 | 7.448762e-10 | 165.7834 | 1200.745 | 1.640331e-07 | 6.975824e-10 | 164.0331 | 1000.698 | 1.639093e-07 | -4.547474e-12 | 163.9093 | 799.9955 | 1.641938e-07 | 1.392891e-09 | 164.1938 | 601.3929 | 1.638861e-07 | 1.821263e-09 | 163.8861 | 401.8213 | 1.634828e-07 | -1.399258e-09 | -136.5172 | 198.6007
1.776251e-07 | 4.30191e-10 | 177.6251 | 1200.43 | 1.757498e-07 | 2.060005e-10 | 175.7498 | 1000.206 | 1.756171e-07 | 6.957634e-11 | 175.6171 | 800.0696 | 1.759219e-07 | 1.148237e-09 | 175.9219 | 601.1482 | 1.755923e-07 | 1.91676e-09 | 175.5923 | 401.9168 | 1.751601e-07 | -8.121788e-10 | -124.8399 | 199.1878
1.894668e-07 | 2.751221e-10 | 189.4668 | 1200.275 | 1.874664e-07 | 6.016307e-10 | 187.4664 | 1000.602 | 1.873249e-07 | 1.464286e-10 | 187.3249 | 800.1464 | 1.8765e-07 | 1.084118e-09 | 187.65 | 601.0841 | 1.872984e-07 | 2.310117e-09 | 187.2984 | 402.3101 | 1.868375e-07 | -1.174158e-09 | -113.1625 | 198.8258
2.013084e-07 | -2.019078e-10 | 201.3084 | 1199.798 | 1.991831e-07 | 7.185008e-10 | 199.1831 | 1000.719 | 1.990327e-07 | 3.146852e-10 | 199.0327 | 800.3147 | 1.993782e-07 | 1.306944e-09 | 199.3782 | 601.3069 | 1.990046e-07 | 2.470188e-09 | 199.0046 | 402.4702 | 1.985148e-07 | -1.266017e-09 | -101.4852 | 198.734
2.131501e-07 | 1.22327e-10 | 213.1501 | 1200.122 | 2.108997e-07 | 3.51065e-10 | 210.8997 | 1000.351 | 2.107406e-07 | -7.275958e-12 | 210.7406 | 799.9927 | 2.111063e-07 | 8.558345e-10 | 211.1063 | 600.8558 | 2.107107e-07 | 1.651642e-09 | 210.7107 | 401.6516 | 2.101922e-07 | -5.557013e-10 | -89.80784 | 199.4443
2.249918e-07 | -5.097718e-10 | 224.9918 | 1199.49 | 2.226164e-07 | 9.285941e-10 | 222.6164 | 1000.929 | 2.224484e-07 | 3.178684e-10 | 222.4484 | 800.3179 | 2.228344e-07 | 5.411493e-11 | 222.8344 | 600.0541 | 2.224169e-07 | 1.650278e-09 | 222.4169 | 401.6503 | 2.218695e-07 | -3.092282e-10 | -78.1305 | 199.6908
2.368334e-07 | -2.5193e-10 | 236.8334 | 1199.748 | 2.343331e-07 | 9.231371e-10 | 234.3331 | 1000.923 | 2.341562e-07 | 7.944436e-10 | 234.1562 | 800.7944 | 2.345626e-07 | 8.076313e-10 | 234.5626 | 600.8076 | 2.34123e-07 | 8.708412e-10 | 234.123 | 400.8708 | 2.335468e-07 | -1.768967e-10 | -66.45316 | 199.8231
2.486751e-07 | -4.019967e-10 | 248.6751 | 1199.598 | 2.460497e-07 | 3.064997e-10 | 246.0497 | 1000.306 | 2.45864e-07 | 2.319211e-10 | 245.864 | 800.2319 | 2.462907e-07 | 5.911716e-11 | 246.2907 | 600.0591 | 2.458292e-07 | 1.222816e-09 | 245.8292 | 401.2228 | 2.452242e-07 | -1.359695e-10 | -54.77581 | 199.864
2.605168e-07 | -2.17824e-10 | 260.5168 | 1199.782 | 2.577664e-07 | 5.661605e-10 | 257.7664 | 1000.566 | 2.575718e-07 | 4.311005e-10 | 257.5718 | 800.4311 | 2.580188e-07 | -4.456524e-11 | 258.0188 | 599.9554 | 2.575353e-07 | 1.614808e-09 | 257.5353 | 401.6148 | 2.569015e-07 | -1.227818e-10 | -43.09847 | 199.8772
2.723585e-07 | -3.674359e-10 | 272.3585 | 1199.633 | 2.69483e-07 | 3.36513e-10 | 269.483 | 1000.337 | 2.692796e-07 | 6.289156e-10 | 269.2796 | 800.6289 | 2.697469e-07 | -7.471499e-10 | 269.7469 | 599.2529 | 2.692415e-07 | 1.272383e-09 | 269.2415 | 401.2724 | 2.685789e-07 | 3.919922e-10 | -31.42113 | 200.392
2.842001e-07 | 2.328306e-10 | 284.2001 | 1200.233 | 2.811997e-07 | 4.174581e-10 | 281.1997 | 1000.417 | 2.809874e-07 | 3.497007e-10 | 280.9874 | 800.3497 | 2.814751e-07 | -1.317858e-09 | 281.4751 | 598.6821 | 2.809477e-07 | 9.627001e-10 | 280.9477 | 400.9627 | 2.802562e-07 | 4.497451e-10 | -19.74379 | 200.4497
2.960418e-07 | -4.029062e-10 | 296.0418 | 1199.597 | 2.929163e-07 | 9.181349e-10 | 292.9163 | 1000.918 | 2.926952e-07 | -1.3506e-10 | 292.6952 | 799.8649 | 2.932032e-07 | -2.381057e-09 | 293.2032 | 597.6189 | 2.926538e-07 | 9.295036e-10 | 292.6538 | 400.9295 | 2.919336e-07 | -7.094059e-11 | -8.066444 | 199.9291
3.078835e-07 | -1.932676e-10 | 307.8835 | 1199.807 | 3.04633e-07 | 8.20819e-10 | 304.633 | 1000.821 | 3.04403e-07 | 6.139089e-11 | 304.403 | 800.0614 | 3.049313e-07 | -2.40334e-09 | 304.9313 | 597.5967 | 3.0436e-07 | 1.031367e-09 | 304.36 | 401.0314 | 3.036109e-07 | -5.470611e-10 | 3.610898 | 199.4529
3.197252e-07 | 5.206857e-10 | 319.7252 | 1200.521 | 3.163496e-07 | 6.548362e-10 | 316.3496 | 1000.655 | 3.161108e-07 | 8.958523e-11 | 316.1108 | 800.0896 | 3.166594e-07 | -4.22051e-09 | 316.6594 | 595.7795 | 3.160661e-07 | 4.106369e-10 | 316.0661 | 400.4106 | 3.152882e-07 | -5.479706e-10 | 15.28824 | 199.452
3.315668e-07 | -4.174581e-10 | 331.5668 | 1199.583 | 3.280663e-07 | 5.50699e-10 | 328.0663 | 1000.551 | 3.278186e-07 | 5.297807e-10 | 327.8186 | 800.5298 | 3.283876e-07 | -6.458777e-09 | 328.3876 | 593.5412 | 3.277723e-07 | -8.594725e-11 | 327.7723 | 399.9141 | 3.269656e-07 | -6.82121e-11 | 26.96558 | 199.9318
3.434085e-07 | -1.500666e-11 | 343.4085 | 1199.985 | 3.397829e-07 | 1.200533e-10 | 339.7829 | 1000.12 | 3.395265e-07 | 2.93312e-10 | 339.5265 | 800.2933 | 3.401157e-07 | -8.456936e-09 | 340.1157 | 591.5431 | 3.394784e-07 | 4.442882e-10 | 339.4784 | 400.4443 | 3.386429e-07 | -1.070021e-09 | 38.64292 | 198.93
3.552502e-07 | 5.229595e-11 | 355.2502 | 1200.052 | 3.514996e-07 | 5.902621e-10 | 351.4996 | 1000.59 | 3.512343e-07 | -1.818989e-10 | 351.2343 | 799.8181 | 3.518438e-07 | -1.190574e-08 | 351.8438 | 588.0943 | 3.511846e-07 | 2.310117e-10 | 351.1846 | 400.231 | 3.503203e-07 | -1.592525e-09 | 50.32027 | 198.4075
3.670918e-07 | -2.860361e-10 | 367.0918 | 1199.714 | 3.632162e-07 | 7.885319e-10 | 363.2162 | 1000.789 | 3.629421e-07 | -8.594725e-11 | 362.9421 | 799.9141 | 3.63572e-07 | -1.302669e-08 | 363.572 | 586.9733 | 3.628907e-07 | 1.659828e-10 | 362.8907 | 400.166 | 3.619976e-07 | -1.589797e-09 | 61.99761 | 198.4102
3.789335e-07 | -3.292371e-10 | 378.9335 | 1199.671 | 3.749329e-07 | 7.048584e-10 | 374.9329 | 1000.705 | 3.746499e-07 | -2.000888e-11 | 374.6499 | 799.98 | 3.753001e-07 | -1.554736e-08 | 375.3001 | 584.4526 | 3.745969e-07 | 5.984475e-10 | 374.5969 | 400.5984 | 3.73675e-07 | -1.034095e-09 | 73.67495 | 198.9659
3.907752e-07 | -3.597052e-10 | 390.7752 | 1199.64 | 3.866495e-07 | 1.059561e-09 | 386.6495 | 1001.06 | 3.863577e-07 | -1.668923e-10 | 386.3577 | 799.8331 | 3.870282e-07 | -1.721855e-08 | 387.0282 | 582.7814 | 3.86303e-07 | 7.867129e-11 | 386.303 | 400.0787 | 3.853523e-07 | -1.774879e-09 | 85.35229 | 198.2251
4.026169e-07 | -1.623448e-10 | 402.6169 | 1199.838 | 3.983662e-07 | 1.837179e-10 | 398.3662 | 1000.184 | 3.980655e-07 | -1.618901e-10 | 398.0655 | 799.8381 | 3.987563e-07 | -1.90912e-08 | 398.7563 | 580.9088 | 3.980092e-07 | -2.269189e-10 | 398.0092 | 399.7731 | 3.970296e-07 | -2.895376e-09 | 97.02964 | 197.1046
4.144585e-07 | 1.246008e-10 | 414.4585 | 1200.125 | 4.100828e-07 | -1.212811e-09 | 410.0828 | 998.7872 | 4.097733e-07 | -3.915375e-10 | 409.7733 | 799.6085 | 4.104845e-07 | -1.94982e-08 | 410.4845 | 580.5018 | 4.097153e-07 | -1.114131e-09 | 409.7153 | 398.8859 | 4.08707e-07 | -2.716661e-09 | 108.707 | 197.2833
4.263002e-07 | -2.801244e-10 | 426.3002 | 1199.72 | 4.217995e-07 | -1.355602e-09 | 421.7995 | 998.6444 | 4.214811e-07 | -5.115908e-10 | 421.4811 | 799.4884 | 4.222126e-07 | -1.985745e-08 | 422.2126 | 580.1425 | 4.214215e-07 | -2.243269e-09 | 421.4215 | 397.7567 | 4.203843e-07 | -3.854893e-09 | 120.3843 | 196.1451
4.381419e-07 | -4.361027e-10 | 438.1419 | 1199.564 | 4.335161e-07 | -1.801254e-09 | 433.5161 | 998.1987 | 4.331889e-07 | -8.371899e-10 | 433.1889 | 799.1628 | 4.339407e-07 | -2.244224e-08 | 433.9407 | 577.5578 | 4.331276e-07 | -3.590685e-09 | 433.1276 | 396.4093 | 4.320617e-07 | -4.68026e-09 | 132.0617 | 195.3197
4.499836e-07 | 5.11136e-10 | 449.9836 | 1200.511 | 4.452328e-07 | -1.920853e-09 | 445.2328 | 998.0791 | 4.448967e-07 | -5.461516e-10 | 444.8967 | 799.4538 | 4.456688e-07 | -1.936223e-08 | 445.6688 | 580.6378 | 4.448338e-07 | -4.61614e-09 | 444.8338 | 395.3839 | 4.43739e-07 | -7.43421e-09 | 143.739 | 192.5658
4.618252e-07 | -2.542038e-10 | 461.8252 | 1199.746 | 4.569495e-07 | -2.32103e-09 | 456.9495 | 997.679 | 4.566045e-07 | 9.913492e-11 | 456.6045 | 800.0991 | 4.57397e-07 | -2.235038e-08 | 457.397 | 577.6496 | 4.565399e-07 | -5.303718e-09 | 456.5399 | 394.6963 | 4.554163e-07 | -8.901679e-09 | 155.4163 | 191.0983
4.736669e-07 | 6.184564e-11 | 473.6669 | 1200.062 | 4.686661e-07 | -2.52885e-09 | 468.6661 | 997.4711 | 4.683123e-07 | -4.588401e-10 | 468.3123 | 799.5412 | 4.691251e-07 | -2.063734e-08 | 469.1251 | 579.3627 | 4.682461e-07 | -8.977622e-09 | 468.2461 | 391.0224 | 4.670937e-07 | -1.081753e-08 | 167.0937 | 189.1825
4.855086e-07 | 1.004992e-10 | 485.5086 | 1200.1 | 4.803828e-07 | -1.819444e-09 | 480.3828 | 998.1806 | 4.800202e-07 | -4.783942e-10 | 480.0202 | 799.5216 | 4.808532e-07 | -2.070919e-08 | 480.8532 | 579.2908 | 4.799522e-07 | -1.057424e-08 | 479.9522 | 389.4258 | 4.78771e-07 | -1.4531e-08 | 178.771 | 185.469
4.973502e-07 | 3.838068e-10 | 497.3502 | 1200.384 | 4.920994e-07 | -1.929038e-09 | 492.0994 | 998.071 | 4.91728e-07 | -4.529284e-10 | 491.728 | 799.5471 | 4.925814e-07 | -1.901753e-08 | 492.5814 | 580.9825 | 4.916584e-07 | -1.363924e-08 | 491.6584 | 386.3608 | 4.904484e-07 | -1.688022e-08 | 190.4484 | 183.1198
5.091919e-07 | -2.510205e-10 | 509.1919 | 1199.749 | 5.038161e-07 | -2.279648e-09 | 503.8161 | 997.7204 | 5.034358e-07 | -7.512426e-10 | 503.4358 | 799.2488 | 5.043095e-07 | -1.873741e-08 | 504.3095 | 581.2626 | 5.033645e-07 | -1.624903e-08 | 503.3645 | 383.751 | 5.021257e-07 | -2.275783e-08 | 202.1257 | 177.2422
5.210336e-07 | 2.046363e-10 | 521.0336 | 1200.205 | 5.155327e-07 | -2.054549e-09 | 515.5327 | 997.9455 | 5.151436e-07 | -6.020855e-10 | 515.1436 | 799.3979 | 5.160376e-07 | -1.892749e-08 | 516.0376 | 581.0725 | 5.150707e-07 | -1.471562e-08 | 515.0707 | 385.2844 | 5.138031e-07 | -2.492652e-08 | 213.8031 | 175.0735
5.328753e-07 | 2.601155e-10 | 532.8753 | 1200.26 | 5.272494e-07 | -2.121396e-09 | 527.2494 | 997.8786 | 5.268514e-07 | -1.103672e-09 | 526.8514 | 798.8963 | 5.277657e-07 | -2.102433e-08 | 527.7657 | 578.9757 | 5.267768e-07 | -1.805256e-08 | 526.7768 | 381.9474 | 5.254804e-07 | -2.863408e-08 | 225.4804 | 171.3659
5.447169e-07 | 4.097274e-10 | 544.7169 | 1200.41 | 5.38966e-07 | -1.684384e-09 | 538.966 | 998.3156 | 5.385592e-07 | -1.898115e-09 | 538.5592 | 798.1019 | 5.394939e-07 | -1.969556e-08 | 539.4939 | 580.3044 | 5.38483e-07 | -2.010938e-08 | 538.483 | 379.8906 | 5.371577e-07 | -3.09019e-08 | 237.1577 | 169.0981
5.565586e-07 | 1.086846e-10 | 556.5586 | 1200.109 | 5.506827e-07 | -1.128228e-09 | 550.6827 | 998.8718 | 5.50267e-07 | -3.377409e-09 | 550.267 | 796.6226 | 5.51222e-07 | -1.924491e-08 | 551.222 | 580.7551 | 5.501892e-07 | -2.569413e-08 | 550.1892 | 374.3059 | 5.488351e-07 | -3.525747e-08 | 248.8351 | 164.7425
5.684003e-07 | 4.683898e-10 | 568.4003 | 1200.468 | 5.623993e-07 | -1.359695e-09 | 562.3993 | 998.6403 | 5.619748e-07 | -3.10456e-09 | 561.9748 | 796.8954 | 5.629501e-07 | -2.047454e-08 | 562.9501 | 579.5255 | 5.618953e-07 | -2.95945e-08 | 561.8953 | 370.4055 | 5.605124e-07 | -3.671994e-08 | 260.5124 | 163.2801
5.80242e-07 | -1.082299e-10 | 580.242 | 1199.892 | 5.74116e-07 | -1.303761e-09 | 574.116 | 998.6962 | 5.736826e-07 | -3.204605e-09 | 573.6826 | 796.7954 | 5.746782e-07 | -2.187426e-08 | 574.6782 | 578.1257 | 5.736015e-07 | -3.26022e-08 | 573.6015 | 367.3978 | 5.721898e-07 | -4.041976e-08 | 272.1898 | 159.5802
5.920836e-07 | 5.065885e-10 | 592.0836 | 1200.507 | 5.858326e-07 | -1.352419e-09 | 585.8326 | 998.6476 | 5.853904e-07 | -4.001777e-09 | 585.3904 | 795.9982 | 5.864064e-07 | -2.315574e-08 | 586.4064 | 576.8443 | 5.853076e-07 | -3.395826e-08 | 585.3076 | 366.0417 | 5.838671e-07 | -4.387448e-08 | 283.8671 | 156.1255
6.039253e-07 | 1.732587e-10 | 603.9253 | 1200.173 | 5.975493e-07 | -1.226908e-09 | 597.5493 | 998.7731 | 5.970982e-07 | -3.241894e-09 | 597.0982 | 796.7581 | 5.981345e-07 | -2.247452e-08 | 598.1345 | 577.5255 | 5.970138e-07 | -3.381138e-08 | 597.0138 | 366.1886 | 5.955445e-07 | -4.675849e-08 | 295.5445 | 153.2415
6.15767e-07 | -8.822099e-11 | 615.767 | 1199.912 | 6.092659e-07 | -1.014996e-09 | 609.2659 | 998.985 | 6.088061e-07 | -4.061803e-09 | 608.8061 | 795.9382 | 6.098626e-07 | -2.494789e-08 | 609.8626 | 575.0521 | 6.087199e-07 | -3.333616e-08 | 608.7199 | 366.6638 | 6.072218e-07 | -5.038964e-08 | 307.2218 | 149.6104
6.276086e-07 | -3.069545e-10 | 627.6086 | 1199.693 | 6.209826e-07 | -1.541594e-09 | 620.9826 | 998.4584 | 6.205139e-07 | -3.916739e-09 | 620.5139 | 796.0833 | 6.215908e-07 | -2.358775e-08 | 621.5908 | 576.4123 | 6.204261e-07 | -3.5418e-08 | 620.4261 | 364.582 | 6.188991e-07 | -5.301854e-08 | 318.8991 | 146.9815
6.394503e-07 | -1.268745e-10 | 639.4503 | 1199.873 | 6.326992e-07 | -1.362878e-09 | 632.6992 | 998.6371 | 6.322217e-07 | -3.140485e-09 | 632.2217 | 796.8595 | 6.333189e-07 | -2.180514e-08 | 633.3189 | 578.1949 | 6.321322e-07 | -3.801642e-08 | 632.1322 | 361.9836 | 6.305765e-07 | -6.060964e-08 | 330.5765 | 139.3904
6.51292e-07 | -5.143193e-10 | 651.292 | 1199.486 | 6.444159e-07 | -8.353709e-10 | 644.4159 | 999.1646 | 6.439295e-07 | -3.256446e-09 | 643.9295 | 796.7436 | 6.45047e-07 | -2.315346e-08 | 645.047 | 576.8465 | 6.438384e-07 | -3.700143e-08 | 643.8384 | 362.9986 | 6.422538e-07 | -7.121434e-08 | 342.2538 | 128.7857
6.631337e-07 | -8.003553e-10 | 663.1337 | 1199.2 | 6.561326e-07 | -1.146873e-09 | 656.1326 | 998.8531 | 6.556373e-07 | -3.883997e-09 | 655.6373 | 796.116 | 6.567751e-07 | -2.116576e-08 | 656.7751 | 578.8342 | 6.555445e-07 | -3.710102e-08 | 655.5445 | 362.899 | 6.539312e-07 | -8.151801e-08 | 353.9312 | 118.482
6.749753e-07 | -9.872565e-10 | 674.9753 | 1199.013 | 6.678492e-07 | -8.60382e-10 | 667.8492 | 999.1396 | 6.673451e-07 | -4.393769e-09 | 667.3451 | 795.6062 | 6.685033e-07 | -2.206934e-08 | 668.5033 | 577.9307 | 6.672507e-07 | -3.910873e-08 | 667.2507 | 360.8913 | 6.656085e-07 | -9.734731e-08 | 365.6085 | 102.6527
6.86817e-07 | -6.721166e-10 | 686.817 | 1199.328 | 6.795659e-07 | -1.395165e-09 | 679.5659 | 998.6048 | 6.790529e-07 | -4.275989e-09 | 679.0529 | 795.724 | 6.802314e-07 | -2.170918e-08 | 680.2314 | 578.2908 | 6.789568e-07 | -3.807099e-08 | 678.9568 | 361.929 | 6.772858e-07 | -1.008475e-07 | 377.2858 | 99.1525
6.986587e-07 | -8.139978e-10 | 698.6587 | 1199.186 | 6.912825e-07 | -1.38607e-09 | 691.2825 | 998.6139 | 6.907607e-07 | -4.182311e-09 | 690.7607 | 795.8177 | 6.919595e-07 | -2.025808e-08 | 691.9595 | 579.7419 | 6.90663e-07 | -3.682544e-08 | 690.663 | 363.1746 | 6.889632e-07 | -1.027938e-07 | 388.9632 | 97.20618
7.105003e-07 | -1.104581e-09 | 710.5003 | 1198.895 | 7.029992e-07 | -1.980425e-09 | 702.9992 | 998.0196 | 7.024685e-07 | -4.074991e-09 | 702.4685 | 795.925 | 7.036877e-07 | -1.941225e-08 | 703.6877 | 580.5877 | 7.023691e-07 | -3.598552e-08 | 702.3691 | 364.0145 | 7.006405e-07 | -1.051189e-07 | 400.6405 | 94.88106
7.22342e-07 | -8.049028e-10 | 722.342 | 1199.195 | 7.147158e-07 | -1.410172e-09 | 714.7158 | 998.5898 | 7.141763e-07 | -4.457888e-09 | 714.1763 | 795.5421 | 7.154158e-07 | -1.885928e-08 | 715.4158 | 581.1407 | 7.140753e-07 | -3.480136e-08 | 714.0753 | 365.1986 | 7.123179e-07 | -1.051371e-07 | 412.3179 | 94.86287
7.341837e-07 | -9.008545e-10 | 734.1837 | 1199.099 | 7.264325e-07 | -1.62845e-09 | 726.4325 | 998.3715 | 7.258841e-07 | -4.706635e-09 | 725.8841 | 795.2934 | 7.271439e-07 | -1.796934e-08 | 727.1439 | 582.0307 | 7.257814e-07 | -3.383457e-08 | 725.7814 | 366.1654 | 7.239952e-07 | -1.054323e-07 | 423.9952 | 94.56774
7.460254e-07 | -1.395165e-09 | 746.0254 | 1198.605 | 7.381491e-07 | -9.772521e-10 | 738.1491 | 999.0227 | 7.375919e-07 | -5.008587e-09 | 737.5919 | 794.9914 | 7.38872e-07 | -1.872559e-08 | 738.872 | 581.2744 | 7.374876e-07 | -3.429795e-08 | 737.4876 | 365.702 | 7.356726e-07 | -1.058688e-07 | 435.6726 | 94.13118
7.57867e-07 | -4.129106e-10 | 757.867 | 1199.587 | 7.498658e-07 | -5.343281e-10 | 749.8658 | 999.4657 | 7.492998e-07 | -4.29327e-09 | 749.2998 | 795.7067 | 7.506002e-07 | -1.965645e-08 | 750.6002 | 580.3435 | 7.491937e-07 | -3.3589e-08 | 749.1937 | 366.411 | 7.473499e-07 | -1.031476e-07 | 447.3499 | 96.85239
7.697087e-07 | -8.285497e-10 | 769.7087 | 1199.171 | 7.615824e-07 | -1.459284e-09 | 761.5824 | 998.5407 | 7.610076e-07 | -4.17549e-09 | 761.0076 | 795.8245 | 7.623283e-07 | -1.819444e-08 | 762.3283 | 581.8056 | 7.608999e-07 | -3.341847e-08 | 760.8999 | 366.5815 | 7.590272e-07 | -1.021849e-07 | 459.0272 | 97.81509
7.815504e-07 | -5.929905e-10 | 781.5504 | 1199.407 | 7.732991e-07 | -8.299139e-10 | 773.2991 | 999.1701 | 7.727154e-07 | -3.949026e-09 | 772.7154 | 796.051 | 7.740564e-07 | -1.855415e-08 | 774.0564 | 581.4459 | 7.72606e-07 | -3.302603e-08 | 772.606 | 366.974 | 7.707046e-07 | -1.023523e-07 | 470.7046 | 97.64774
7.933921e-07 | -7.185008e-10 | 793.3921 | 1199.281 | 7.850157e-07 | -1.805347e-09 | 785.0157 | 998.1947 | 7.844232e-07 | -4.322374e-09 | 784.4232 | 795.6776 | 7.857845e-07 | -1.845592e-08 | 785.7845 | 581.5441 | 7.843122e-07 | -3.394234e-08 | 784.3122 | 366.0577 | 7.823819e-07 | -1.012386e-07 | 482.3819 | 98.76142
8.052337e-07 | -5.870788e-10 | 805.2337 | 1199.413 | 7.967324e-07 | -1.374246e-09 | 796.7324 | 998.6258 | 7.96131e-07 | -4.544745e-09 | 796.131 | 795.4553 | 7.975127e-07 | -1.771423e-08 | 797.5127 | 582.2858 | 7.960184e-07 | -3.382911e-08 | 796.0184 | 366.1709 | 7.940593e-07 | -1.002663e-07 | 494.0593 | 99.73367
8.170754e-07 | -2.460183e-10 | 817.0754 | 1199.754 | 8.08449e-07 | -2.238721e-09 | 808.449 | 997.7613 | 8.078388e-07 | -3.931291e-09 | 807.8388 | 796.0687 | 8.092408e-07 | -1.799481e-08 | 809.2408 | 582.0052 | 8.077245e-07 | -3.257901e-08 | 807.7245 | 367.421 | 8.057366e-07 | -1.00044e-07 | 505.7366 | 99.95604
8.289171e-07 | -5.311449e-10 | 828.9171 | 1199.469 | 8.201657e-07 | -1.57479e-09 | 820.1657 | 998.4252 | 8.195466e-07 | -3.697096e-09 | 819.5466 | 796.3029 | 8.209689e-07 | -1.730677e-08 | 820.9689 | 582.6932 | 8.194307e-07 | -3.283822e-08 | 819.4307 | 367.1618 | 8.17414e-07 | -9.964833e-08 | 517.414 | 100.3517
8.407587e-07 | -2.487468e-10 | 840.7587 | 1199.751 | 8.318823e-07 | -1.46747e-09 | 831.8823 | 998.5325 | 8.312544e-07 | -3.748482e-09 | 831.2544 | 796.2515 | 8.326971e-07 | -1.690296e-08 | 832.6971 | 583.097 | 8.311368e-07 | -3.336254e-08 | 831.1368 | 366.6375 | 8.290913e-07 | -9.820496e-08 | 529.0913 | 101.795
8.526004e-07 | 4.592948e-11 | 852.6004 | 1200.046 | 8.43599e-07 | -1.947683e-09 | 843.599 | 998.0523 | 8.429622e-07 | -3.169589e-09 | 842.9622 | 796.8304 | 8.444252e-07 | -1.714034e-08 | 844.4252 | 582.8597 | 8.42843e-07 | -3.309924e-08 | 842.843 | 366.9008 | 8.407686e-07 | -9.780342e-08 | 540.7686 | 102.1966
8.644421e-07 | -1.077296e-09 | 864.4421 | 1198.923 | 8.553156e-07 | -2.003617e-09 | 855.3156 | 997.9964 | 8.5467e-07 | -3.466084e-09 | 854.67 | 796.5339 | 8.561533e-07 | -1.701665e-08 | 856.1533 | 582.9834 | 8.545491e-07 | -3.229479e-08 | 854.5491 | 367.7052 | 8.52446e-07 | -9.597034e-08 | 552.446 | 104.0297
8.762838e-07 | -6.398295e-10 | 876.2838 | 1199.36 | 8.670323e-07 | -2.090928e-09 | 867.0323 | 997.9091 | 8.663778e-07 | -3.482455e-09 | 866.3778 | 796.5175 | 8.678814e-07 | -1.588796e-08 | 867.8814 | 584.112 | 8.662553e-07 | -2.970864e-08 | 866.2553 | 370.2914 | 8.641233e-07 | -9.650057e-08 | 564.1233 | 103.4994
8.881254e-07 | -1.180979e-09 | 888.1254 | 1198.819 | 8.78749e-07 | -1.832177e-09 | 878.749 | 998.1678 | 8.780857e-07 | -2.985871e-09 | 878.0857 | 797.0141 | 8.796096e-07 | -1.657372e-08 | 879.6096 | 583.4263 | 8.779614e-07 | -3.144351e-08 | 877.9614 | 368.5565 | 8.758007e-07 | -9.541236e-08 | 575.8007 | 104.5876
8.999671e-07 | -1.085937e-09 | 899.9671 | 1198.914 | 8.904656e-07 | -1.009994e-09 | 890.4656 | 998.99 | 8.897935e-07 | -3.560217e-09 | 889.7935 | 796.4398 | 8.913377e-07 | -1.749095e-08 | 891.3377 | 582.5091 | 8.896676e-07 | -3.185505e-08 | 889.6676 | 368.1449 | 8.87478e-07 | -9.435462e-08 | 587.478 | 105.6454
9.118088e-07 | -8.521965e-10 | 911.8088 | 1199.148 | 9.021823e-07 | -9.667929e-10 | 902.1823 | 999.0332 | 9.015013e-07 | -3.286459e-09 | 901.5013 | 796.7135 | 9.030658e-07 | -1.551189e-08 | 903.0658 | 584.4881 | 9.013737e-07 | -3.244986e-08 | 901.3737 | 367.5501 | 8.991554e-07 | -9.234418e-08 | 599.1554 | 107.6558
9.236505e-07 | -9.385985e-10 | 923.6505 | 1199.061 | 9.138989e-07 | -1.476565e-09 | 913.8989 | 998.5234 | 9.132091e-07 | -3.271907e-09 | 913.2091 | 796.7281 | 9.147939e-07 | -1.588251e-08 | 914.7939 | 584.1175 | 9.130799e-07 | -3.198784e-08 | 913.0799 | 368.0122 | 9.108327e-07 | -8.879351e-08 | 610.8327 | 111.2065
9.354921e-07 | -1.3315e-09 | 935.4921 | 1198.668 | 9.256156e-07 | -2.018623e-09 | 925.6156 | 997.9814 | 9.249169e-07 | -3.44744e-09 | 924.9169 | 796.5526 | 9.265221e-07 | -1.503622e-08 | 926.5221 | 584.9638 | 9.24786e-07 | -3.379728e-08 | 924.786 | 366.2027 | 9.2251e-07 | -8.899588e-08 | 622.51 | 111.0041
9.473338e-07 | -1.31422e-09 | 947.3338 | 1198.686 | 9.373322e-07 | -1.296939e-09 | 937.3322 | 998.7031 | 9.366247e-07 | -3.660716e-09 | 936.6247 | 796.3393 | 9.382502e-07 | -1.377612e-08 | 938.2502 | 586.2239 | 9.364922e-07 | -3.256628e-08 | 936.4922 | 367.4337 | 9.341874e-07 | -9.024188e-08 | 634.1874 | 109.7581
9.591755e-07 | -1.141416e-09 | 959.1755 | 1198.859 | 9.490489e-07 | -1.748049e-09 | 949.0489 | 998.252 | 9.483325e-07 | -3.629339e-09 | 948.3325 | 796.3707 | 9.499783e-07 | -1.577473e-08 | 949.9783 | 584.2253 | 9.481983e-07 | -3.326022e-08 | 948.1983 | 366.7398 | 9.458647e-07 | -8.916777e-08 | 645.8647 | 110.8322
9.710171e-07 | -4.30191e-10 | 971.0171 | 1199.57 | 9.607655e-07 | -2.226443e-09 | 960.7655 | 997.7736 | 9.600403e-07 | -3.354671e-09 | 960.0403 | 796.6453 | 9.617065e-07 | -1.55751e-08 | 961.7065 | 584.4249 | 9.599045e-07 | -3.221203e-08 | 959.9045 | 367.788 | 9.575421e-07 | -8.841289e-08 | 657.5421 | 111.5871
9.828588e-07 | -3.069545e-10 | 982.8588 | 1199.693 | 9.724822e-07 | -1.512035e-09 | 972.4822 | 998.488 | 9.717481e-07 | -3.565219e-09 | 971.7481 | 796.4348 | 9.734346e-07 | -1.503395e-08 | 973.4346 | 584.9661 | 9.716106e-07 | -3.3368e-08 | 971.6106 | 366.632 | 9.692194e-07 | -8.661891e-08 | 669.2194 | 113.3811
9.947005e-07 | -4.565663e-10 | 994.7005 | 1199.543 | 9.841988e-07 | -1.964509e-09 | 984.1988 | 998.0355 | 9.834559e-07 | -3.001787e-09 | 983.4559 | 796.9982 | 9.851627e-07 | -1.697845e-08 | 985.1627 | 583.0216 | 9.833168e-07 | -3.439209e-08 | 983.3168 | 365.6079 | 9.808967e-07 | -8.7849e-08 | 680.8967 | 112.151
1.006542e-06 | -2.696652e-10 | 1006.542 | 1199.73 | 9.959155e-07 | -1.891294e-09 | 995.9155 | 998.1087 | 9.951637e-07 | -3.226887e-09 | 995.1637 | 796.7731 | 9.968908e-07 | -1.641592e-08 | 996.8908 | 583.5841 | 9.950229e-07 | -3.315381e-08 | 995.0229 | 366.8462 | 9.925741e-07 | -8.653706e-08 | 692.5741 | 113.4629
1.018384e-06 | -6.411938e-11 | 1018.384 | 1199.936 | 1.007632e-06 | -1.638909e-09 | 1007.632 | 998.3611 | 1.006872e-06 | -3.638434e-09 | 1006.872 | 796.3616 | 1.008619e-06 | -1.48375e-08 | 1008.619 | 585.1625 | 1.006729e-06 | -3.220566e-08 | 1006.729 | 367.7943 | 1.004251e-06 | -8.468442e-08 | 704.2514 | 115.3156
1.030226e-06 | -1.400622e-10 | 1030.226 | 1199.86 | 1.019349e-06 | -2.175057e-09 | 1019.349 | 997.8249 | 1.018579e-06 | -2.371507e-09 | 1018.579 | 797.6285 | 1.020347e-06 | -1.629542e-08 | 1020.347 | 583.7046 | 1.018435e-06 | -3.02548e-08 | 1018.435 | 369.7452 | 1.015929e-06 | -8.269217e-08 | 715.9288 | 117.3078
1.042067e-06 | 5.547918e-11 | 1042.067 | 1200.055 | 1.031065e-06 | -1.444732e-09 | 1031.065 | 998.5553 | 1.030287e-06 | -2.412435e-09 | 1030.287 | 797.5876 | 1.032075e-06 | -1.468243e-08 | 1032.075 | 585.3176 | 1.030141e-06 | -2.972911e-08 | 1030.141 | 370.2709 | 1.027606e-06 | -8.231791e-08 | 727.6061 | 117.6821
1.053909e-06 | 4.170033e-10 | 1053.909 | 1200.417 | 1.042782e-06 | -1.722128e-09 | 1042.782 | 998.2779 | 1.041995e-06 | -2.583874e-09 | 1041.995 | 797.4161 | 1.043803e-06 | -1.445187e-08 | 1043.803 | 585.5481 | 1.041848e-06 | -2.885145e-08 | 1041.848 | 371.1486 | 1.039283e-06 | -8.128472e-08 | 739.2835 | 118.7153
1.065751e-06 | 5.447873e-10 | 1065.751 | 1200.545 | 1.054499e-06 | -1.755325e-09 | 1054.499 | 998.2447 | 1.053703e-06 | -2.253273e-09 | 1053.703 | 797.7467 | 1.055531e-06 | -1.391481e-08 | 1055.531 | 586.0852 | 1.053554e-06 | -2.691058e-08 | 1053.554 | 373.0894 | 1.050961e-06 | -8.036068e-08 | 750.9608 | 119.6393
1.077592e-06 | -1.682565e-10 | 1077.592 | 1199.832 | 1.066215e-06 | -1.597527e-09 | 1066.215 | 998.4025 | 1.065411e-06 | -2.561137e-09 | 1065.411 | 797.4389 | 1.06726e-06 | -1.541548e-08 | 1067.26 | 584.5845 | 1.06526e-06 | -2.598972e-08 | 1065.26 | 374.0103 | 1.062638e-06 | -8.138659e-08 | 762.6381 | 118.6134
1.089434e-06 | 1.396074e-10 | 1089.434 | 1200.14 | 1.077932e-06 | -1.164608e-09 | 1077.932 | 998.8354 | 1.077118e-06 | -2.421984e-09 | 1077.118 | 797.578 | 1.078988e-06 | -1.545641e-08 | 1078.988 | 584.5436 | 1.076966e-06 | -2.534352e-08 | 1076.966 | 374.6565 | 1.074315e-06 | -8.070356e-08 | 774.3155 | 119.2964
1.101276e-06 | 9.026735e-10 | 1101.276 | 1200.903 | 1.089649e-06 | -1.563421e-09 | 1089.649 | 998.4366 | 1.088826e-06 | -2.737124e-09 | 1088.826 | 797.2629 | 1.090716e-06 | -1.507306e-08 | 1090.716 | 584.9269 | 1.088672e-06 | -2.61789e-08 | 1088.672 | 373.8211 | 1.085993e-06 | -7.946028e-08 | 785.9928 | 120.5397
1.113117e-06 | 2.914931e-10 | 1113.117 | 1200.291 | 1.101365e-06 | -1.921308e-09 | 1101.365 | 998.0787 | 1.100534e-06 | -2.507477e-09 | 1100.534 | 797.4925 | 1.102444e-06 | -1.534727e-08 | 1102.444 | 584.6527 | 1.100378e-06 | -2.56473e-08 | 1100.378 | 374.3527 | 1.09767e-06 | -7.834069e-08 | 797.6702 | 121.6593
1.124959e-06 | 5.106813e-10 | 1124.959 | 1200.511 | 1.113082e-06 | -1.390617e-09 | 1113.082 | 998.6094 | 1.112242e-06 | -1.966782e-09 | 1112.242 | 798.0332 | 1.114172e-06 | -1.298531e-08 | 1114.172 | 587.0147 | 1.112084e-06 | -2.558409e-08 | 1112.084 | 374.4159 | 1.109348e-06 | -7.662538e-08 | 809.3475 | 123.3746
1.136801e-06 | 1.048193e-09 | 1136.801 | 1201.048 | 1.124799e-06 | -1.688932e-09 | 1124.799 | 998.3111 | 1.12395e-06 | -1.426542e-09 | 1123.95 | 798.5735 | 1.1259e-06 | -1.509125e-08 | 1125.9 | 584.9088 | 1.123791e-06 | -2.705247e-08 | 1123.791 | 372.9475 | 1.121025e-06 | -7.677181e-08 | 821.0249 | 123.2282
1.148642e-06 | 1.095032e-09 | 1148.642 | 1201.095 | 1.136515e-06 | -1.112312e-09 | 1136.515 | 998.8877 | 1.135657e-06 | -2.408797e-09 | 1135.657 | 797.5912 | 1.137628e-06 | -1.539729e-08 | 1137.628 | 584.6027 | 1.135497e-06 | -2.808611e-08 | 1135.497 | 371.9139 | 1.132702e-06 | -7.670678e-08 | 832.7022 | 123.2932
1.160484e-06 | 6.398295e-10 | 1160.484 | 1200.64 | 1.148232e-06 | -1.522494e-09 | 1148.232 | 998.4775 | 1.147365e-06 | -1.319677e-09 | 1147.365 | 798.6803 | 1.149356e-06 | -1.525359e-08 | 1149.356 | 584.7464 | 1.147203e-06 | -2.671095e-08 | 1147.203 | 373.2891 | 1.14438e-06 | -7.499875e-08 | 844.3795 | 125.0012
1.172326e-06 | 2.505658e-10 | 1172.326 | 1200.251 | 1.159949e-06 | -1.431545e-09 | 1159.949 | 998.5685 | 1.159073e-06 | -2.219167e-10 | 1159.073 | 799.7781 | 1.161085e-06 | -1.492481e-08 | 1161.085 | 585.0752 | 1.158909e-06 | -2.869547e-08 | 1158.909 | 371.3045 | 1.156057e-06 | -7.429935e-08 | 856.0569 | 125.7006
1.183382e-06 | 9.026735e-10 | 1183.382 | 1200.903 | 1.171665e-06 | -1.502485e-09 | 1171.665 | 998.4975 | 1.170781e-06 | 2.764864e-10 | 1170.781 | 800.2765 | 1.172813e-06 | -1.280978e-08 | 1172.813 | 587.1902 | 1.170615e-06 | -2.858224e-08 | 1170.615 | 371.4178 | 1.167734e-06 | -7.123481e-08 | 867.7342 | 128.7652
1.195099e-06 | 2.914931e-10 | 1195.099 | 1200.291 | 1.183382e-06 | -1.717126e-09 | 1183.382 | 998.2829 | 1.182489e-06 | -1.755325e-10 | 1182.489 | 799.8245 | 1.184541e-06 | -1.40576e-08 | 1184.541 | 585.9424 | 1.182321e-06 | -2.96277e-08 | 1182.321 | 370.3723 | 1.179412e-06 | -6.743176e-08 | 879.4116 | 132.5682
1.206815e-06 | 5.106813e-10 | 1206.815 | 1200.511 | 1.195099e-06 | -1.140506e-09 | 1195.099 | 998.8595 | 1.194196e-06 | -5.834409e-10 | 1194.196 | 799.4166 | 1.196269e-06 | -1.353555e-08 | 1196.269 | 586.4644 | 1.194028e-06 | -2.813249e-08 | 1194.028 | 371.8675 | 1.191089e-06 | -6.570826e-08 | 891.0889 | 134.2917
1.218532e-06 | 9.026735e-10 | 1218.532 | 1200.903 | 1.206815e-06 | -1.62845e-09 | 1206.815 | 998.3715 | 1.205904e-06 | -9.367795e-11 | 1205.904 | 799.9063 | 1.207997e-06 | -1.395665e-08 | 1207.997 | 586.0433 | 1.205734e-06 | -2.706383e-08 | 1205.734 | 372.9362 | 1.202766e-06 | -6.481741e-08 | 902.7662 | 135.1826
1.230249e-06 | 2.914931e-10 | 1230.249 | 1200.291 | 1.218532e-06 | -1.374701e-09 | 1218.532 | 998.6253 | 1.217612e-06 | -1.198714e-09 | 1217.612 | 798.8013 | 1.219725e-06 | -1.307399e-08 | 1219.725 | 586.926 | 1.21744e-06 | -2.768002e-08 | 1217.44 | 372.32 | 1.214444e-06 | -6.347136e-08 | 914.4436 | 136.5286
1.241965e-06 | 5.106813e-10 | 1241.965 | 1200.511 | 1.230249e-06 | -1.085482e-09 | 1230.249 | 998.9145 | 1.22932e-06 | -1.687113e-09 | 1229.32 | 798.3129 | 1.231453e-06 | -1.319177e-08 | 1231.453 | 586.8082 | 1.229146e-06 | -2.860997e-08 | 1229.146 | 371.39 | 1.226121e-06 | -6.417031e-08 | 926.1209 | 135.8297
1.253682e-06 | 9.026735e-10 | 1253.682 | 1200.903 | 1.241965e-06 | -2.009983e-10 | 1241.965 | 999.799 | 1.241028e-06 | -2.31239e-09 | 1241.028 | 797.6876 | 1.243182e-06 | -1.277658e-08 | 1243.182 | 587.2234 | 1.240852e-06 | -2.793695e-08 | 1240.852 | 372.0631 | 1.237798e-06 | -6.340997e-08 | 937.7983 | 136.59
1.265398e-06 | 2.914931e-10 | 1265.398 | 1200.291 | 1.253682e-06 | -7.70342e-10 | 1253.682 | 999.2297 | 1.252736e-06 | -1.749868e-09 | 1252.736 | 798.2501 | 1.25491e-06 | -1.176886e-08 | 1254.91 | 588.2311 | 1.252558e-06 | -2.805609e-08 | 1252.558 | 371.9439 | 1.249476e-06 | -6.365235e-08 | 949.4756 | 136.3476
1.277115e-06 | 5.106813e-10 | 1277.115 | 1200.511 | 1.265398e-06 | -9.549694e-10 | 1265.398 | 999.045 | 1.264443e-06 | -2.494289e-09 | 1264.443 | 797.5057 | 1.266638e-06 | -1.098306e-08 | 1266.638 | 589.0169 | 1.264264e-06 | -2.713432e-08 | 1264.264 | 372.8657 | 1.261153e-06 | -6.367645e-08 | 961.153 | 136.3235
1.288832e-06 | 9.026735e-10 | 1288.832 | 1200.903 | 1.277115e-06 | -4.73392e-10 | 1277.115 | 999.5266 | 1.276151e-06 | -2.25964e-09 | 1276.151 | 797.7404 | 1.278366e-06 | -1.034505e-08 | 1278.366 | 589.655 | 1.275971e-06 | -2.778506e-08 | 1275.971 | 372.2149 | 1.27283e-06 | -6.42126e-08 | 972.8303 | 135.7874
1.300548e-06 | 2.914931e-10 | 1300.548 | 1200.291 | 1.288832e-06 | -1.015906e-09 | 1288.832 | 998.9841 | 1.287859e-06 | -2.069555e-09 | 1287.859 | 797.9304 | 1.290094e-06 | -1.017952e-08 | 1290.094 | 589.8205 | 1.287677e-06 | -2.695833e-08 | 1287.677 | 373.0417 | 1.284508e-06 | -6.438586e-08 | 984.5076 | 135.6141
1.312265e-06 | 5.106813e-10 | 1312.265 | 1200.511 | 1.300548e-06 | -3.296918e-10 | 1300.548 | 999.6703 | 1.299567e-06 | -2.043635e-09 | 1299.567 | 797.9564 | 1.301822e-06 | -9.828e-09 | 1301.822 | 590.172 | 1.299383e-06 | -2.725619e-08 | 1299.383 | 372.7438 | 1.296185e-06 | -6.292703e-08 | 996.185 | 137.073
1.323982e-06 | 9.026735e-10 | 1323.982 | 1200.903 | 1.312265e-06 | -6.775736e-11 | 1312.265 | 999.9322 | 1.311275e-06 | -1.944045e-09 | 1311.275 | 798.056 | 1.31355e-06 | -9.085852e-09 | 1313.55 | 590.9141 | 1.311089e-06 | -2.747583e-08 | 1311.089 | 372.5242 | 1.307862e-06 | -5.73491e-08 | 1007.862 | 142.6509
1.335698e-06 | 2.914931e-10 | 1335.698 | 1200.291 | 1.323982e-06 | -3.356035e-10 | 1323.982 | 999.6644 | 1.322982e-06 | -2.625711e-09 | 1322.982 | 797.3743 | 1.325278e-06 | -8.717052e-09 | 1325.278 | 591.2829 | 1.322795e-06 | -2.783645e-08 | 1322.795 | 372.1636 | 1.31954e-06 | -5.816264e-08 | 1019.54 | 141.8374
1.347415e-06 | 5.106813e-10 | 1347.415 | 1200.511 | 1.335698e-06 | -2.082743e-10 | 1335.698 | 999.7917 | 1.33469e-06 | -1.885383e-09 | 1334.69 | 798.1146 | 1.337007e-06 | -8.477855e-09 | 1337.007 | 591.5221 | 1.334501e-06 | -2.56814e-08 | 1334.501 | 374.3186 | 1.331217e-06 | -5.665561e-08 | 1031.217 | 143.3444
1.359132e-06 | 9.026735e-10 | 1359.132 | 1200.903 | 1.347415e-06 | -8.65839e-10 | 1347.415 | 999.1342 | 1.346398e-06 | -2.356956e-09 | 1346.398 | 797.643 | 1.348735e-06 | -8.253664e-09 | 1348.735 | 591.7463 | 1.346208e-06 | -2.604475e-08 | 1346.208 | 373.9553 | 1.342894e-06 | -5.589209e-08 | 1042.894 | 144.1079
1.370848e-06 | 2.914931e-10 | 1370.848 | 1200.291 | 1.359132e-06 | -2.10548e-10 | 1359.132 | 999.7895 | 1.358106e-06 | -2.211891e-09 | 1358.106 | 797.7881 | 1.360463e-06 | -6.748905e-09 | 1360.463 | 593.2511 | 1.357914e-06 | -2.572233e-08 | 1357.914 | 374.2777 | 1.354572e-06 | -5.643051e-08 | 1054.572 | 143.5695
1.382565e-06 | 5.106813e-10 | 1382.565 | 1200.511 | 1.370848e-06 | -1.618901e-10 | 1370.848 | 999.8381 | 1.369814e-06 | -2.157321e-09 | 1369.814 | 797.8427 | 1.372191e-06 | -6.546543e-09 | 1372.191 | 593.4535 | 1.36962e-06 | -2.557772e-08 | 1369.62 | 374.4223 | 1.366249e-06 | -5.533911e-08 | 1066.249 | 144.6609
1.394282e-06 | 9.026735e-10 | 1394.282 | 1200.903 | 1.382565e-06 | 1.750777e-10 | 1382.565 | 1000.175 | 1.381521e-06 | -2.182787e-09 | 1381.521 | 797.8172 | 1.383919e-06 | -5.464244e-09 | 1383.919 | 594.5358 | 1.381326e-06 | -2.537354e-08 | 1381.326 | 374.6265 | 1.377926e-06 | -5.53182e-08 | 1077.926 | 144.6818
1.405998e-06 | 2.914931e-10 | 1405.998 | 1200.291 | 1.394282e-06 | -1.464286e-10 | 1394.282 | 999.8536 | 1.393229e-06 | -2.900833e-09 | 1393.229 | 797.0992 | 1.395647e-06 | -4.565663e-09 | 1395.647 | 595.4343 | 1.393032e-06 | -2.537672e-08 | 1393.032 | 374.6233 | 1.389604e-06 | -5.497941e-08 | 1089.604 | 145.0206
1.417715e-06 | 5.106813e-10 | 1417.715 | 1200.511 | 1.405998e-06 | -5.002221e-12 | 1405.998 | 999.995 | 1.404937e-06 | -2.003617e-09 | 1404.937 | 797.9964 | 1.407375e-06 | -3.438799e-09 | 1407.375 | 596.5612 | 1.404738e-06 | -2.474962e-08 | 1404.738 | 375.2504 | 1.401281e-06 | -5.29667e-08 | 1101.281 | 147.0333
1.429432e-06 | 9.026735e-10 | 1429.432 | 1200.903 | 1.417715e-06 | 4.615686e-10 | 1417.715 | 1000.462 | 1.416645e-06 | -2.143224e-09 | 1416.645 | 797.8568 | 1.419103e-06 | -3.449713e-09 | 1419.103 | 596.5503 | 1.416444e-06 | -2.346314e-08 | 1416.444 | 376.5369 | 1.412958e-06 | -5.290849e-08 | 1112.958 | 147.0915
1.441148e-06 | 2.914931e-10 | 1441.148 | 1200.291 | 1.429432e-06 | 1.482476e-10 | 1429.432 | 1000.148 | 1.428353e-06 | -2.152774e-09 | 1428.353 | 797.8472 | 1.430832e-06 | -2.506113e-09 | 1430.832 | 597.4939 | 1.428151e-06 | -2.192701e-08 | 1428.151 | 378.073 | 1.424636e-06 | -5.162065e-08 | 1124.636 | 148.3794
1.452865e-06 | 5.106813e-10 | 1452.865 | 1200.511 | 1.441148e-06 | 7.635208e-10 | 1441.148 | 1000.764 | 1.44006e-06 | -2.944944e-09 | 1440.06 | 797.0551 | 1.44256e-06 | -1.864464e-09 | 1442.56 | 598.1355 | 1.439857e-06 | -2.090928e-08 | 1439.857 | 379.0907 | 1.436313e-06 | -4.985031e-08 | 1136.313 | 150.1497
1.464582e-06 | 9.026735e-10 | 1464.582 | 1200.903 | 1.452865e-06 | 6.548362e-11 | 1452.865 | 1000.065 | 1.451768e-06 | -1.720309e-09 | 1451.768 | 798.2797 | 1.454288e-06 | -1.526587e-09 | 1454.288 | 598.4734 | 1.451563e-06 | -1.902254e-08 | 1451.563 | 380.9775 | 1.44799e-06 | -4.904769e-08 | 1147.99 | 150.9523
1.476298e-06 | 2.914931e-10 | 1476.298 | 1200.291 | 1.464582e-06 | 1.068656e-10 | 1464.582 | 1000.107 | 1.463476e-06 | -1.983608e-09 | 1463.476 | 798.0164 | 1.466016e-06 | -1.04319e-09 | 1466.016 | 598.9568 | 1.463269e-06 | -1.787976e-08 | 1463.269 | 382.1202 | 1.459668e-06 | -4.74688e-08 | 1159.668 | 152.5312
1.488015e-06 | 5.106813e-10 | 1488.015 | 1200.511 | 1.476298e-06 | -5.779839e-10 | 1476.298 | 999.422 | 1.475184e-06 | -1.766693e-09 | 1475.184 | 798.2333 | 1.477744e-06 | -2.978595e-10 | 1477.744 | 599.7021 | 1.474975e-06 | -1.623357e-08 | 1474.975 | 383.7664 | 1.471345e-06 | -4.636604e-08 | 1171.345 | 153.634
1.499732e-06 | 1.048193e-09 | 1499.732 | 1201.048 | 1.488015e-06 | -4.220055e-10 | 1488.015 | 999.578 | 1.486892e-06 | -2.242814e-09 | 1486.892 | 797.7572 | 1.489472e-06 | -5.406946e-10 | 1489.472 | 599.4593 | 1.486681e-06 | -1.584613e-08 | 1486.681 | 384.1539 | 1.483022e-06 | -4.458207e-08 | 1183.022 | 155.4179
1.511448e-06 | 1.095032e-09 | 1511.448 | 1201.095 | 1.499732e-06 | 1.414264e-10 | 1499.732 | 1000.141 | 1.4986e-06 | -1.845365e-09 | 1498.6 | 798.1546 | 1.5012e-06 | 1.641638e-10 | 1501.2 | 600.1642 | 1.498387e-06 | -1.419085e-08 | 1498.387 | 385.8092 | 1.4947e-06 | -4.250023e-08 | 1194.7 | 157.4998
1.523165e-06 | 5.106813e-10 | 1523.165 | 1200.511 | 1.511448e-06 | -5.675247e-10 | 1511.448 | 999.4325 | 1.510307e-06 | -1.334229e-09 | 1510.307 | 798.6658 | 1.512928e-06 | 2.10548e-10 | 1512.928 | 600.2105 | 1.510094e-06 | -1.353555e-08 | 1510.094 | 386.4644 | 1.506377e-06 | -3.986906e-08 | 1206.377 | 160.1309
1.534882e-06 | 9.026735e-10 | 1534.882 | 1200.903 | 1.523165e-06 | -5.825314e-10 | 1523.165 | 999.4175 | 1.522015e-06 | -1.343324e-09 | 1522.015 | 798.6567 | 1.524657e-06 | -1.67347e-10 | 1524.657 | 599.8327 | 1.5218e-06 | -1.247281e-08 | 1521.8 | 387.5272 | 1.518054e-06 | -3.874493e-08 | 1218.054 | 161.2551
1.546598e-06 | 2.914931e-10 | 1546.598 | 1200.291 | 1.534882e-06 | -3.315108e-10 | 1534.882 | 999.6685 | 1.533723e-06 | -1.153694e-09 | 1533.723 | 798.8463 | 1.536385e-06 | -3.333298e-10 | 1536.385 | 599.6667 | 1.533506e-06 | -1.073431e-08 | 1533.506 | 389.2657 | 1.529732e-06 | -3.69796e-08 | 1229.732 | 163.0204
1.558315e-06 | 5.106813e-10 | 1558.315 | 1200.511 | 1.546598e-06 | 4.606591e-10 | 1546.598 | 1000.461 | 1.545431e-06 | -7.439667e-10 | 1545.431 | 799.256 | 1.548113e-06 | 6.320988e-11 | 1548.113 | 600.0632 | 1.545212e-06 | -9.846644e-09 | 1545.212 | 390.1534 | 1.541409e-06 | -3.471632e-08 | 1241.409 | 165.2837
1.570031e-06 | 1.048193e-09 | 1570.031 | 1201.048 | 1.558315e-06 | 5.729817e-11 | 1558.315 | 1000.057 | 1.557139e-06 | -3.865352e-11 | 1557.139 | 799.9613 | 1.559841e-06 | 1.059561e-10 | 1559.841 | 600.106 | 1.556918e-06 | -9.150881e-09 | 1556.918 | 390.8491 | 1.553087e-06 | -3.302193e-08 | 1253.087 | 166.9781
1.581748e-06 | 1.095032e-09 | 1581.748 | 1201.095 | 1.570031e-06 | -7.230483e-11 | 1570.031 | 999.9277 | 1.568846e-06 | 1.855369e-10 | 1568.846 | 800.1855 | 1.571569e-06 | 4.006324e-10 | 1571.569 | 600.4006 | 1.568624e-06 | -7.627932e-09 | 1568.624 | 392.3721 | 1.564764e-06 | -3.138439e-08 | 1264.764 | 168.6156
1.593465e-06 | 5.106813e-10 | 1593.465 | 1200.511 | 1.581748e-06 | -3.592504e-10 | 1581.748 | 999.6407 | 1.580554e-06 | 4.056346e-10 | 1580.554 | 800.4056 | 1.583297e-06 | 4.333742e-10 | 1583.297 | 600.4334 | 1.580331e-06 | -6.196387e-09 | 1580.331 | 393.8036 | 1.576441e-06 | -2.898969e-08 | 1276.441 | 171.0103
1.605181e-06 | 9.026735e-10 | 1605.181 | 1200.903 | 1.593465e-06 | -4.288268e-10 | 1593.465 | 999.5712 | 1.592262e-06 | 4.729372e-10 | 1592.262 | 800.4729 | 1.595025e-06 | 8.853931e-10 | 1595.025 | 600.8854 | 1.592037e-06 | -4.807134e-09 | 1592.037 | 395.1929 | 1.588119e-06 | -2.628258e-08 | 1288.119 | 173.7174
1.616898e-06 | 1.048193e-09 | 1616.898 | 1201.048 | 1.605181e-06 | -1.214175e-10 | 1605.181 | 999.8786 | 1.60397e-06 | 8.230927e-11 | 1603.97 | 800.0823 | 1.606753e-06 | 7.244125e-10 | 1606.753 | 600.7244 | 1.603743e-06 | -4.682988e-09 | 1603.743 | 395.317 | 1.599796e-06 | -2.559e-08 | 1299.796 | 174.41
1.628615e-06 | 1.095032e-09 | 1628.615 | 1201.095 | 1.616898e-06 | -3.406058e-10 | 1616.898 | 999.6594 | 1.615678e-06 | 4.242793e-10 | 1615.678 | 800.4243 | 1.618482e-06 | 9.249561e-10 | 1618.482 | 600.925 | 1.615449e-06 | -3.416972e-09 | 1615.449 | 396.583 | 1.611473e-06 | -2.413617e-08 | 1311.473 | 175.8638
1.640331e-06 | 1.048193e-09 | 1640.331 | 1201.048 | 1.628615e-06 | 1.896296e-10 | 1628.615 | 1000.19 | 1.627385e-06 | 2.992238e-10 | 1627.385 | 800.2992 | 1.63021e-06 | 6.170922e-10 | 1630.21 | 600.6171 | 1.627155e-06 | -2.586148e-09 | 1627.155 | 397.4139 | 1.623151e-06 | -2.280512e-08 | 1323.151 | 177.1949
1.652048e-06 | 1.095032e-09 | 1652.048 | 1201.095 | 1.640331e-06 | -2.946763e-10 | 1640.331 | 999.7053 | 1.639093e-06 | 5.707079e-10 | 1639.093 | 800.5707 | 1.641938e-06 | 2.414708e-10 | 1641.938 | 600.2415 | 1.638861e-06 | -1.629815e-09 | 1638.861 | 398.3702 | 1.634828e-06 | -2.092429e-08 | 1334.828 | 179.0757
1.663765e-06 | 1.048193e-09 | 1663.765 | 1201.048 | 1.652048e-06 | 1.364242e-12 | 1652.048 | 1000.001 | 1.650801e-06 | 3.142304e-10 | 1650.801 | 800.3142 | 1.653666e-06 | -1.932676e-10 | 1653.666 | 599.8067 | 1.650567e-06 | -1.149147e-09 | 1650.567 | 398.8509 | 1.646505e-06 | -1.883518e-08 | 1346.505 | 181.1648
|  |  |  | 1.663765e-06 | -8.185452e-12 | 1663.765 | 999.9918 | 1.662509e-06 | 1.050921e-09 | 1662.509 | 801.0509 | 1.665394e-06 | 8.003553e-11 | 1665.394 | 600.08 | 1.662274e-06 | -4.069989e-10 | 1662.274 | 399.593 | 1.658183e-06 | -1.713124e-08 | 1358.183 | 182.8688
|  |  |  | 1.675481e-06 | -2.319211e-11 | 1675.481 | 999.9768 | 1.674217e-06 | 3.574314e-10 | 1674.217 | 800.3574 | 1.677122e-06 | 2.182787e-10 | 1677.122 | 600.2183 | 1.67398e-06 | 9.049472e-11 | 1673.98 | 400.0905 | 1.66986e-06 | -1.492617e-08 | 1369.86 | 185.0738
|  |  |  | 1.687198e-06 | -5.425136e-10 | 1687.198 | 999.4575 | 1.685924e-06 | 6.571099e-10 | 1685.924 | 800.6571 | 1.68885e-06 | 1.582521e-10 | 1688.85 | 600.1583 | 1.685686e-06 | 6.40739e-10 | 1685.686 | 400.6407 | 1.681537e-06 | -1.348462e-08 | 1381.537 | 186.5154
|  |  |  | 1.698915e-06 | -7.77618e-10 | 1698.915 | 999.2224 | 1.697632e-06 | 4.142748e-10 | 1697.632 | 800.4143 | 1.700578e-06 | 5.716174e-10 | 1700.578 | 600.5716 | 1.697392e-06 | 1.03455e-09 | 1697.392 | 401.0346 | 1.693215e-06 | -1.1878e-08 | 1393.215 | 188.122
|  |  |  | 1.710631e-06 | -5.320544e-11 | 1710.631 | 999.9468 | 1.70934e-06 | 1.009539e-10 | 1709.34 | 800.101 | 1.712307e-06 | 4.997673e-10 | 1712.307 | 600.4998 | 1.709098e-06 | 5.375114e-10 | 1709.098 | 400.5375 | 1.704892e-06 | -9.98034e-09 | 1404.892 | 190.0197
|  |  |  | 1.722348e-06 | 2.0691e-10 | 1722.348 | 1000.207 | 1.721048e-06 | 1.473381e-10 | 1721.048 | 800.1473 | 1.724035e-06 | 4.488356e-10 | 1724.035 | 600.4488 | 1.720804e-06 | 9.003998e-10 | 1720.804 | 400.9004 | 1.716569e-06 | -8.168172e-09 | 1416.569 | 191.8318
|  |  |  | 1.734065e-06 | -1.273293e-11 | 1734.065 | 999.9873 | 1.732756e-06 | -4.074536e-10 | 1732.756 | 799.5925 | 1.735763e-06 | 6.202754e-10 | 1735.763 | 600.6203 | 1.732511e-06 | 7.034942e-10 | 1732.511 | 400.7035 | 1.728247e-06 | -6.819846e-09 | 1428.247 | 193.1802
|  |  |  | 1.745781e-06 | 1.182343e-10 | 1745.781 | 1000.118 | 1.744463e-06 | -4.179128e-10 | 1744.463 | 799.5821 | 1.747491e-06 | 9.854375e-10 | 1747.491 | 600.9854 | 1.744217e-06 | 5.99357e-10 | 1744.217 | 400.5994 | 1.739924e-06 | -4.868525e-09 | 1439.924 | 195.1315
|  |  |  | 1.757498e-06 | -1.487024e-10 | 1757.498 | 999.8513 | 1.756171e-06 | -3.351488e-10 | 1756.171 | 799.6649 | 1.759219e-06 | 8.467396e-10 | 1759.219 | 600.8467 | 1.755923e-06 | 1.25965e-10 | 1755.923 | 400.126 | 1.751601e-06 | -4.147751e-09 | 1451.601 | 195.8522
|  |  |  | 1.769215e-06 | 2.0691e-10 | 1769.215 | 1000.207 | 1.767879e-06 | -5.452421e-10 | 1767.879 | 799.4548 | 1.770947e-06 | 7.303242e-10 | 1770.947 | 600.7303 | 1.767629e-06 | -3.547029e-10 | 1767.629 | 399.6453 | 1.763279e-06 | -3.25872e-09 | 1463.279 | 196.7413
|  |  |  | 1.780931e-06 | 5.434231e-10 | 1780.931 | 1000.543 | 1.779587e-06 | -7.953531e-10 | 1779.587 | 799.2046 | 1.782675e-06 | 3.765308e-10 | 1782.675 | 600.3765 | 1.779335e-06 | -2.000888e-10 | 1779.335 | 399.7999 | 1.774956e-06 | -2.138677e-09 | 1474.956 | 197.8613
|  |  |  | 1.792648e-06 | 4.115464e-10 | 1792.648 | 1000.412 | 1.791295e-06 | -6.580194e-10 | 1791.295 | 799.342 | 1.794404e-06 | 2.046363e-10 | 1794.404 | 600.2046 | 1.791041e-06 | -1.421995e-09 | 1791.041 | 398.578 | 1.786633e-06 | -1.383341e-09 | 1486.633 | 198.6167
|  |  |  | 1.804365e-06 | 6.93035e-10 | 1804.365 | 1000.693 | 1.803003e-06 | -5.643415e-10 | 1803.003 | 799.4357 | 1.806132e-06 | -1.246008e-10 | 1806.132 | 599.8754 | 1.802747e-06 | -5.766196e-10 | 1802.747 | 399.4234 | 1.798311e-06 | -7.185008e-10 | 1498.311 | 199.2815
|  |  |  | 1.816081e-06 | 5.834409e-10 | 1816.081 | 1000.583 | 1.81471e-06 | -9.317773e-10 | 1814.71 | 799.0682 |  |  |  |  | 1.814454e-06 | -4.074536e-10 | 1814.454 | 399.5925 | 1.809988e-06 | -2.273737e-10 | 1509.988 | 199.7726
[8 empty] | 1.826418e-06 | -2.060005e-10 | 1826.418 | 799.794 |  |  |  |  | 1.82616e-06 | -1.67347e-10 | 1826.16 | 399.8327 | 1.821665e-06 | 1.346052e-10 | 1521.665 | 200.1346
[8 empty] | 1.838126e-06 | -4.333742e-10 | 1838.126 | 799.5666 |  |  |  |  | 1.837866e-06 | -2.305569e-10 | 1837.866 | 399.7694 | 1.833343e-06 | -8.276402e-11 | 1533.343 | 199.9172
[8 empty] | 1.849834e-06 | -3.515197e-10 | 1849.834 | 799.6485 |  |  |  |  | 1.849572e-06 | 1.009539e-10 | 1849.572 | 400.101 | 1.84502e-06 | 4.865797e-10 | 1545.02 | 200.4866
[8 empty] | 1.861542e-06 | 3.255991e-10 | 1861.542 | 800.3256 |  |  |  |  | 1.861278e-06 | 1.687113e-10 | 1861.278 | 400.1687 | 1.856697e-06 | 2.814886e-10 | 1556.697 | 200.2815
[8 empty] | 1.873249e-06 | 3.237801e-10 | 1873.249 | 800.3238 |  |  |  |  | 1.872984e-06 | 6.994014e-10 | 1872.984 | 400.6994 | 1.868375e-06 | 1.377884e-10 | 1568.375 | 200.1378
[8 empty] | 1.884957e-06 | 5.065885e-10 | 1884.957 | 800.5066 |  |  |  |  | 1.884691e-06 | 5.420588e-10 | 1884.691 | 400.5421 | 1.880052e-06 | 7.230483e-10 | 1580.052 | 200.723
[8 empty] | 1.896665e-06 | 9.554242e-10 | 1896.665 | 800.9554 |  |  |  |  | 1.896397e-06 | 8.112693e-10 | 1896.397 | 400.8113 | 1.891729e-06 | -4.083631e-10 | 1591.729 | 199.5916
[8 empty] | 1.908373e-06 | 1.264198e-10 | 1908.373 | 800.1264 |  |  |  |  | 1.908103e-06 | 1.013632e-09 | 1908.103 | 401.0136 | 1.903407e-06 | 2.919478e-10 | 1603.407 | 200.2919
[8 empty] | 1.920081e-06 | 6.548362e-11 | 1920.081 | 800.0655 |  |  |  |  | 1.919809e-06 | 1.140961e-09 | 1919.809 | 401.141 | 1.915084e-06 | 2.50111e-10 | 1615.084 | 200.2501
[8 empty] | 1.931788e-06 | -3.251444e-10 | 1931.788 | 799.6749 |  |  |  |  | 1.931515e-06 | 5.866241e-10 | 1931.515 | 400.5866 | 1.926761e-06 | 2.769411e-10 | 1626.761 | 200.2769
[8 empty] | 1.943496e-06 | 1.045919e-11 | 1943.496 | 800.0105 |  |  |  |  | 1.943221e-06 | 6.916707e-10 | 1943.221 | 400.6917 | 1.938439e-06 | 6.46196e-10 | 1638.439 | 200.6462
[8 empty] | 1.955204e-06 | -6.061782e-10 | 1955.204 | 799.3938 |  |  |  |  | 1.954927e-06 | 3.083187e-10 | 1954.927 | 400.3083 | 1.950116e-06 | 3.487912e-10 | 1650.116 | 200.3488
[8 empty] | 1.966912e-06 | -3.36513e-10 | 1966.912 | 799.6635 |  |  |  |  | 1.966634e-06 | 4.761205e-10 | 1966.634 | 400.4761 | 1.961793e-06 | 3.592504e-10 | 1661.793 | 200.3593
[8 empty] | 1.97862e-06 | -1.859917e-10 | 1978.62 | 799.814 |  |  |  |  | 1.97834e-06 | 2.942215e-10 | 1978.34 | 400.2942 | 1.973471e-06 | 7.77618e-11 | 1673.471 | 200.0778
[8 empty] | 1.990327e-06 | 7.903509e-10 | 1990.327 | 800.7904 |  |  |  |  | 1.990046e-06 | 1.864464e-11 | 1990.046 | 400.0186 | 1.985148e-06 | 7.462404e-10 | 1685.148 | 200.7462
[8 empty] | 2.002035e-06 | 6.320988e-10 | 2002.035 | 800.6321 |  |  |  |  | 2.001752e-06 | -1.159606e-09 | 2001.752 | 398.8404 | 1.996826e-06 | 1.44837e-09 | 1696.826 | 201.4484
[8 empty] | 2.013743e-06 | 8.299139e-10 | 2013.743 | 800.8299 |  |  |  |  | 2.013458e-06 | -1.097305e-09 | 2013.458 | 398.9027 | 2.008503e-06 | 1.330136e-09 | 1708.503 | 201.3301
[8 empty] | 2.025451e-06 | 7.089511e-10 | 2025.451 | 800.709 |  |  |  |  | 2.025164e-06 | -2.017259e-09 | 2025.164 | 397.9827 | 2.02018e-06 | 1.653007e-09 | 1720.18 | 201.653
[8 empty] | 2.037159e-06 | 7.908056e-10 | 2037.159 | 800.7908 |  |  |  |  | 2.03687e-06 | -1.719854e-09 | 2036.87 | 398.2801 | 2.031858e-06 | 1.445642e-09 | 1731.858 | 201.4456
[8 empty] | 2.048867e-06 | 3.43789e-10 | 2048.867 | 800.3438 |  |  |  |  | 2.048577e-06 | -1.841727e-09 | 2048.577 | 398.1583 | 2.043535e-06 | 1.389253e-09 | 1743.535 | 201.3893
[8 empty] | 2.060574e-06 | 2.291927e-10 | 2060.574 | 800.2292 |  |  |  |  | 2.060283e-06 | -1.220997e-09 | 2060.283 | 398.779 | 2.055212e-06 | 1.40335e-09 | 1755.212 | 201.4034
[8 empty] | 2.072282e-06 | -8.176357e-10 | 2072.282 | 799.1824 |  |  |  |  | 2.071989e-06 | -7.466952e-10 | 2071.989 | 399.2533 | 2.06689e-06 | 1.298758e-09 | 1766.89 | 201.2988
[8 empty] | 2.08399e-06 | -1.160515e-09 | 2083.99 | 798.8395 |  |  |  |  | 2.083695e-06 | -3.446985e-10 | 2083.695 | 399.6553
[8 empty] | 2.095698e-06 | -7.867129e-10 | 2095.698 | 799.2133 |  |  |  |  | 2.095401e-06 | 2.014531e-10 | 2095.401 | 400.2015
[8 empty] | 2.107406e-06 | -1.281933e-09 | 2107.406 | 798.7181 |  |  |  |  | 2.107107e-06 | -1.159606e-10 | 2107.107 | 399.884
[16 empty] | 2.118814e-06 | 6.411938e-11 | 2118.814 | 400.0641
[16 empty] | 2.13052e-06 | 2.064553e-10 | 2130.52 | 400.2065
[16 empty] | 2.142226e-06 | -5.229595e-11 | 2142.226 | 399.9477
[16 empty] | 2.153932e-06 | -3.064997e-10 | 2153.932 | 399.6935
[16 empty] | 2.165638e-06 | 1.086846e-10 | 2165.638 | 400.1087
[16 empty] | 2.177344e-06 | -2.746674e-10 | 2177.344 | 399.7253
[16 empty] | 2.18905e-06 | -7.803465e-10 | 2189.05 | 399.2197
[16 empty] | 2.200757e-06 | -9.049472e-11 | 2200.757 | 399.9095
[16 empty] | 2.212463e-06 | -4.451977e-10 | 2212.463 | 399.5548
[16 empty] | 2.224169e-06 | -9.276846e-11 | 2224.169 | 399.9072
[16 empty] | 2.235875e-06 | -4.224603e-10 | 2235.875 | 399.5775
[16 empty] | 2.247581e-06 | -5.607035e-10 | 2247.581 | 399.4393