## Data
Initial sample
|  | Thickness | Surface Ra | Surface Rq | Surface Rz
|  | nm | nm | nm | nm
|  | 544.372 | 1.372 | 1.756 | 17.25
UV exposure
Wavelength | Time | Thickness | Surface Ra | Surface Rq | Surface Rz
nm | h | nm | nm | nm | nm
254 | 21 | 451.416 | 0.9982 | 1.271 | 13.77
365 | 21 | 543.82 | 1.434 | 1.86 | 33.46
Wavelength | Time | delta H | delta Ra | delta Rq | delta Rz
nm | h | nm | nm | nm | nm
254 | 21 | -92.956 | -0.3738 | -0.485 | -3.48
365 | 21 | -0.552 | 0.062 | 0.104 | 16.21
Temperature testing
Wavelength | Time | Thickness | Surface Ra | Surface Rq | Surface Rz
nm | h | nm | nm | nm | nm
100 | 21 | 538.38 | 1.422 | 1.815 | 16.45
200 | 18 | 430.563 | 1.078 | 1.4 | 18.22
200 | 63 | 382.811 | 0.8971 | 1.41 | 35.11
Wavelength | Time | delta H | delta Ra | delta Rq | delta Rz
nm | h | nm | nm | nm | nm
100 | 21 | -5.992 | 0.05 | 0.059 | -0.8
200 | 18 | -113.809 | -0.294 | -0.356 | 0.97
200 | 63 | -161.561 | -0.4749 | -0.346 | 17.86