## Sheet1
| Time (min) | mimb (g/m2) |  |  | Error (%) |  | Time (min) | mimb (g/m2) |  |  | Error (%) |  | Time (min) | mimb (g/m2) |  |  | Error (%)
|  | Perpendicular | Parallel | Model | Perpendicular | Parallel |  | Perpendicular | Parallel | Model | Perpendicular | Parallel |  | Perpendicular | Parallel | Model | Perpendicular | Parallel
| 0 | 0 | 0 | 0 | - | - | 0 | 0 | 0 | 0 | - | - | 0 | 0 | 0 | 0 | - | -
| 10 | 146.5704 | 201.8671 | 224.1986 | -52.96307 | -11.06248 | 10 | 179.6796 | 260.7595 | 291.1421 | -62.03405 | -11.65159 | 10 | 199.2365 | 316.8817 | 339.7643 | -70.53311 | -7.22116
| 20 | 246.0383 | 302.9648 | 317.0647 | -28.86799 | -4.653973 | 20 | 267.5178 | 391.9541 | 411.7371 | -53.91018 | -5.04728 | 20 | 284.816 | 452.4761 | 480.4992 | -68.70512 | -6.193282
| 30 | 320.0237 | 365.3026 | 388.3233 | -21.34205 | -6.301829 | 30 | 353.5581 | 458.3662 | 504.2729 | -42.62801 | -10.01528 | 30 | 369.2088 | 557.5972 | 588.4889 | -59.3919 | -5.540149
| 40 | 375.1206 | 422.9549 | 448.3971 | -19.53413 | -6.015366 | 40 | 412.9687 | 538.835 | 582.2842 | -40.99959 | -8.063543 | 40 | 435.6566 | 641.724 | 679.5285 | -55.97801 | -5.891085
| 50 | 425.1424 | 472.6799 | 501.3232 | -17.91891 | -6.059769 | 50 | 467.5636 | 603.21 | 651.0135 | -39.23527 | -7.924856 | 50 | 481.6969 | 723.1127 | 759.736 | -57.72074 | -5.064664
| 60 | 465.9968 | 518.7381 | 549.1721 | -17.8489 | -5.866934 | 60 | 506.4003 | 667.585 | 713.1496 | -40.82725 | -6.825286 | 60 | 534.4956 | 789.2282 | 832.2491 | -55.70737 | -5.450998
| 120 | 655.9552 | 736.8848 | 776.6466 | -18.39934 | -5.395935 | 120 | 706.3548 | 947.6977 | 1008.546 | -42.78176 | -6.420624 | 120 | 745.8049 | 1081.561 | 1176.978 | -57.81311 | -8.822181
| 180 | 808.3721 | 900.8959 | 951.194 | -17.66783 | -5.583122 | 180 | 867.7531 | 1155.747 | 1235.211 | -42.34594 | -6.87553 | 180 | 938.4255 | 1317.375 | 1441.498 | -53.6081 | -9.421987
| 240 | 934.0485 | 1040.071 | 1098.344 | -17.58963 | -5.6028 | 240 | 1013.075 | 1350.245 | 1426.299 | -40.78903 | -5.632608 | 240 | 1107.525 | 1514.673 | 1664.498 | -50.28983 | -9.891554
| Time (min) | mimb (g/m2) |  |  | Error (%) |  | Time (min) | mimb (g/m2) |  |  | Error (%) |  | Time (min) | mimb (g/m2) |  |  | Error (%)
|  | Perpendicular | Parallel | Model | Perpendicular | Parallel |  | Perpendicular | Parallel | Model | Perpendicular | Parallel |  | Perpendicular | Parallel | Model | Perpendicular | Parallel
| 0 | 0 | 0 | 0 | - | - | 0 | 0 | 0 | 0 | - | - | 0 | 0 | 0 | 0 | - | -
| 10 | 35.65071 | 42.9102 | 46.14627 | -29.44 | -7.541502 | 10 | 54.67009 | 71.06051 | 76.9527 | -40.75831 | -8.291781 | 10 | 59.68947 | 88.5973 | 96.73666 | -62.06654 | -9.186916
| 20 | 52.91099 | 59.6151 | 65.26069 | -23.34051 | -9.470055 | 20 | 71.43077 | 102.3952 | 108.8275 | -52.35388 | -6.281921 | 20 | 84.76542 | 121.932 | 136.8063 | -61.394 | -12.19889
| 30 | 68.93037 | 73.43077 | 79.92769 | -15.95424 | -8.847687 | 30 | 89.45015 | 122.9521 | 133.286 | -49.00588 | -8.404781 | 30 | 102.1001 | 154.1922 | 167.5528 | -64.10647 | -8.664884
| 40 | 78.02333 | 84.35719 | 92.29255 | -18.2884 | -9.406855 | 40 | 104.3216 | 146.3418 | 153.9054 | -47.52977 | -5.168473 | 40 | 116.7864 | 176.9157 | 193.4733 | -65.66429 | -9.359029
| 50 | 87.19066 | 94.74683 | 103.1862 | -18.34549 | -8.907297 | 50 | 121.6926 | 162.9351 | 172.0715 | -41.39842 | -5.607354 | 50 | 137.1016 | 195.4727 | 216.3098 | -57.77327 | -10.65983
| 60 | 95.93195 | 106.1179 | 113.0348 | -17.82813 | -6.518184 | 60 | 135.9343 | 174.214 | 188.4948 | -38.66611 | -8.197306 | 60 | 148.5471 | 214.0676 | 236.9555 | -59.51542 | -10.69187
| 120 | 135.138 | 149.7686 | 159.8554 | -18.29044 | -6.734929 | 120 | 186.2342 | 248.8105 | 266.572 | -43.13806 | -7.13855 | 120 | 211.2551 | 312.1653 | 335.1056 | -58.62604 | -7.348769
| 180 | 167.066 | 183.9375 | 195.7821 | -17.18842 | -6.43946 | 180 | 223.2551 | 302.6107 | 326.4826 | -46.23747 | -7.888653 | 180 | 268.0917 | 378.356 | 410.4189 | -53.08897 | -8.474275
| 240 | 196.2899 | 216.9948 | 226.0697 | -15.17129 | -4.182043 | 240 | 257.424 | 348.5945 | 376.9897 | -46.44697 | -8.145617 | 240 | 318.6867 | 441.4521 | 473.9109 | -48.70748 | -7.352742
brine
Fluid type | Fluid pressure (Mpa) | FII (g/m2) |  |  | Error (%)
|  | Perpendicular | Parallel | Model | Perpendicular | Parallel
Brine | 0 | 59.74 | 67.07 | 70.9 | 18.68095 | 5.710452
| 5 | 64.82 | 86.32 | 92.07 | 42.03949 | 6.66126
| 10 | 69.53 | 99.14 | 107.44 | 54.52323 | 8.371999
SW | 0 | 12.46 | 13.73 | 14.59 | 17.0947 | 6.263656
| 5 | 16.77 | 22.63 | 24.33 | 45.0805 | 7.512152
| 10 | 19.78 | 28.22 | 30.59 | 54.65116 | 8.398299
| Imbibition fluid | Imbibition direction to beding | Forced imbibition index (g) / Forecd pressure (Mpa)
|  |  | 0 | 5 | 10
| Brine | Perpendicular | 59.74 | 64.82 | 69.53
|  | Parallel | 67.07 | 86.32 | 99.14
| SW | Perpendicular | 12.46 | 16.77 | 19.78
|  | Parallel | 13.73 | 22.63 | 28.22
| Imbibition fluid | Imbibition direction to beding | Normalized forced imbibition index (g) / Forecd pressure (Mpa)
|  |  | 0 | 5 | 10
| Brine | Perpendicular | 1 | 1.085035 | 1.163877
|  | Parallel | 1 | 1.287014 | 1.478157
| SW | Perpendicular | 1 | 1.345907 | 1.58748
|  | Parallel | 1 | 1.648216 | 2.055353
| Imbibition fluid | Imbibition direction to beding | Normalized forced imbibition index (g) / Forecd pressure (Mpa)
|  |  | 0 | 5 | 10
| Brine | Perpendicular | 1 | 1 | 1
|  | Parallel | 1.122698 | 1.331688 | 1.425859
| SW | Perpendicular | 1 | 1 | 1
|  | Parallel | 1.101926 | 1.349434 | 1.426694
| Imbibition fluid | Imbibition direction to beding | Normalized forced imbibition index (g) / Forecd pressure (Mpa)
|  |  | 0 | 5 | 10
| Brine | Perpendicular | 4.794543 | 3.865236 | 3.515167
|  | Parallel | 4.884924 | 3.814406 | 3.513111
| SW | Perpendicular | 1 | 1 | 1
|  | Parallel | 1 | 1 | 1
| Imbibing fluid | ρ | v | D | μ | Re
|  | (g/m3) | (m/s) | (m) | (Pa·s) | (Dimensionless)
| Brine | 1000000 | 1.0076e-05 | 2.6e-07 | 0.0011 | 2.3816
| SW | 1000000 | 2.8688e-06 | 2.6e-07 | 0.0092 | 0.08107478