## Information
The sheets in this document are each from different samples and give atomic ratios of the elements from SEM-EDS. The HCl-samples are numbered according to which of the samples was analyzed but also include the mililitre amount of acid added.

## 1.5MCaCl2
Spectrum Label | O | Na | Mg | Al | Si | S | Cl | K | Ca | Fe | Total | Project Path
Spectrum 1 | 64.62 | 0 | 1.42 | 7.12 | 2.22 | 0.31 | 3.92 | 0 | 18.75 | 1.64 | 100 | 20190328_OPC_20deg_1.5M_CaCl2/Specimen 1/Site 1
Spectrum 2 | 61.51 | 0 | 7.72 | 4.73 | 0.76 | 0 | 3.68 | 0 | 21.27 | 0.32 | 100 | 20190328_OPC_20deg_1.5M_CaCl2/Specimen 1/Site 1
Spectrum 3 | 63.84 | 0 | 0.81 | 7.99 | 1.43 | 0.18 | 5.88 | 0 | 18.92 | 0.95 | 100 | 20190328_OPC_20deg_1.5M_CaCl2/Specimen 1/Site 1
Spectrum 4 | 65.61 | 0 | 0.24 | 8.68 | 0.62 | 0.18 | 6.66 | 0 | 17.81 | 0.19 | 100 | 20190328_OPC_20deg_1.5M_CaCl2/Specimen 1/Site 1
Spectrum 5 | 66.59 | 0 | 0.53 | 8.36 | 0.52 | 0.14 | 6.59 | 0 | 16.96 | 0.31 | 100 | 20190328_OPC_20deg_1.5M_CaCl2/Specimen 1/Site 1
Spectrum 6 | 64.31 | 0.16 | 0.87 | 6.82 | 3 | 0.41 | 5.37 | 0 | 18.58 | 0.48 | 100 | 20190328_OPC_20deg_1.5M_CaCl2/Specimen 1/Site 1
Spectrum 7 | 63.98 | 0 | 0.71 | 7.75 | 1.59 | 0.19 | 5.88 | 0 | 19.06 | 0.83 | 100 | 20190328_OPC_20deg_1.5M_CaCl2/Specimen 1/Site 1
Spectrum 8 | 66.92 | 0 | 1.31 | 8.21 | 0.98 | 0.14 | 4.6 | 0 | 17.37 | 0.46 | 100 | 20190328_OPC_20deg_1.5M_CaCl2/Specimen 1/Site 1
Spectrum 9 | 64.99 | 0 | 0.14 | 8.37 | 0.41 | 0.11 | 6.1 | 0 | 19.17 | 0.72 | 100 | 20190328_OPC_20deg_1.5M_CaCl2/Specimen 1/Site 1
Spectrum 10 | 63.64 | 0 | 0.32 | 6.55 | 1.2 | 0.19 | 5.66 | 0 | 21.09 | 1.35 | 100 | 20190328_OPC_20deg_1.5M_CaCl2/Specimen 1/Site 1
Spectrum 11 | 67.35 | 0 | 0.47 | 8.01 | 1.05 | 0.12 | 4.24 | 0 | 18.07 | 0.7 | 100 | 20190328_OPC_20deg_1.5M_CaCl2/Specimen 1/Site 1
Spectrum 12 | 64.79 | 0 | 0.91 | 8.15 | 1.38 | 0.19 | 5 | 0 | 18.71 | 0.88 | 100 | 20190328_OPC_20deg_1.5M_CaCl2/Specimen 1/Site 1
Spectrum 13 | 67.52 | 0 | 0.84 | 7.65 | 1.03 | 0.14 | 5.4 | 0 | 16.72 | 0.7 | 100 | 20190328_OPC_20deg_1.5M_CaCl2/Specimen 1/Site 1
Spectrum 14 | 66.64 | 0 | 0.88 | 7.67 | 1.18 | 0.16 | 4.69 | 0 | 17.76 | 1.01 | 100 | 20190328_OPC_20deg_1.5M_CaCl2/Specimen 1/Site 1
Spectrum 15 | 61.11 | 0 | 0.41 | 7.67 | 3.53 | 0.19 | 5.1 | 0 | 21.74 | 0.24 | 100 | 20190328_OPC_20deg_1.5M_CaCl2/Specimen 1/Site 1
Spectrum 16 | 65.8 | 0 | 0.27 | 6.6 | 2.57 | 0.22 | 4.76 | 0 | 18.95 | 0.83 | 100 | 20190328_OPC_20deg_1.5M_CaCl2/Specimen 1/Site 1
Spectrum 17 | 65.36 | 0 | 1.03 | 3.99 | 5.84 | 0.27 | 4.63 | 0 | 18.27 | 0.62 | 100 | 20190328_OPC_20deg_1.5M_CaCl2/Specimen 1/Site 1
Spectrum 18 | 67.75 | 0 | 0.59 | 7.17 | 2.05 | 0.14 | 4.03 | 0 | 17.55 | 0.72 | 100 | 20190328_OPC_20deg_1.5M_CaCl2/Specimen 1/Site 1
Spectrum 19 | 66.7 | 0 | 1.09 | 6.97 | 2.64 | 0.21 | 3.22 | 0 | 18.35 | 0.81 | 100 | 20190328_OPC_20deg_1.5M_CaCl2/Specimen 1/Site 1
Spectrum 20 | 64.31 | 0 | 1.04 | 7.97 | 1.34 | 0.13 | 5.88 | 0 | 18.72 | 0.6 | 100 | 20190328_OPC_20deg_1.5M_CaCl2/Specimen 1/Site 1
Spectrum 21 | 66.79 | 0 | 0.45 | 7.7 | 0.79 | 0.17 | 4.89 | 0 | 18.14 | 1.07 | 100 | 20190328_OPC_20deg_1.5M_CaCl2/Specimen 1/Site 1
Spectrum 22 | 66.47 | 0 | 0 | 7.61 | 1.51 | 0.52 | 4.39 | 0 | 19.36 | 0.15 | 100 | 20190328_OPC_20deg_1.5M_CaCl2/Specimen 1/Site 1
Spectrum 23 | 66.24 | 0 | 0.68 | 4.76 | 2.77 | 0.2 | 3.57 | 0 | 21.44 | 0.33 | 100 | 20190328_OPC_20deg_1.5M_CaCl2/Specimen 1/Site 1
Spectrum 24 | 66.08 | 0 | 0.71 | 7.86 | 1.62 | 0.12 | 4.89 | 0 | 18.16 | 0.57 | 100 | 20190328_OPC_20deg_1.5M_CaCl2/Specimen 1/Site 1
Spectrum 25 | 65.29 | 0 | 1.43 | 8.18 | 1.38 | 0.11 | 5.26 | 0 | 18 | 0.34 | 100 | 20190328_OPC_20deg_1.5M_CaCl2/Specimen 1/Site 1
Spectrum 26 | 66.43 | 0 | 0.39 | 6.01 | 4.27 | 0.17 | 3.11 | 0 | 19.19 | 0.43 | 100 | 20190328_OPC_20deg_1.5M_CaCl2/Specimen 1/Site 1
Spectrum 27 | 61.57 | 0 | 0.39 | 1.62 | 11.09 | 0.48 | 1.8 | 0 | 22.77 | 0.29 | 100 | 20190328_OPC_20deg_1.5M_CaCl2/Specimen 1/Site 1
Spectrum 28 | 61.63 | 0 | 1.37 | 0.5 | 6.4 | 0.34 | 1.16 | 0 | 28.45 | 0.14 | 100 | 20190328_OPC_20deg_1.5M_CaCl2/Specimen 1/Site 1
Spectrum 29 | 62.73 | 0 | 2.08 | 2.13 | 9.16 | 0.56 | 2.2 | 0 | 20.51 | 0.64 | 100 | 20190328_OPC_20deg_1.5M_CaCl2/Specimen 1/Site 1
Spectrum 30 | 65.15 | 0 | 0.83 | 4.89 | 5.81 | 0.29 | 2.22 | 0 | 20.09 | 0.73 | 100 | 20190328_OPC_20deg_1.5M_CaCl2/Specimen 1/Site 1
Spectrum 31 | 60.26 | 0 | 0.28 | 1.77 | 10.2 | 1.2 | 1.91 | 0 | 24.05 | 0.32 | 100 | 20190328_OPC_20deg_1.5M_CaCl2/Specimen 1/Site 1
Spectrum 32 | 60.32 | 0 | 0.34 | 1.05 | 11.79 | 0.8 | 1.77 | 0 | 23.55 | 0.38 | 100 | 20190328_OPC_20deg_1.5M_CaCl2/Specimen 1/Site 1
Spectrum 33 | 60.51 | 0.2 | 0.68 | 4.34 | 7.27 | 0.55 | 3.89 | 0 | 21.57 | 0.99 | 100 | 20190328_OPC_20deg_1.5M_CaCl2/Specimen 1/Site 1
Spectrum 34 | 58.08 | 0 | 0.25 | 0.9 | 12.54 | 0.77 | 1.78 | 0 | 25.33 | 0.34 | 100 | 20190328_OPC_20deg_1.5M_CaCl2/Specimen 1/Site 1
Spectrum 35 | 61.17 | 0 | 0.4 | 1.1 | 10.24 | 0.78 | 1.58 | 0 | 24.35 | 0.37 | 100 | 20190328_OPC_20deg_1.5M_CaCl2/Specimen 1/Site 1
Spectrum 36 | 66.75 | 0 | 1.74 | 1.83 | 6.14 | 0.33 | 1.59 | 0 | 21.35 | 0.28 | 100 | 20190328_OPC_20deg_1.5M_CaCl2/Specimen 1/Site 1
Spectrum 37 | 58.52 | 0 | 0.74 | 1.08 | 10.79 | 1.09 | 1.66 | 0 | 25.85 | 0.26 | 100 | 20190328_OPC_20deg_1.5M_CaCl2/Specimen 1/Site 1
Spectrum 38 | 61.14 | 0 | 0.23 | 0.91 | 11.95 | 0.82 | 1.61 | 0 | 23.11 | 0.22 | 100 | 20190328_OPC_20deg_1.5M_CaCl2/Specimen 1/Site 1
Spectrum 39 | 60.22 | 0.21 | 19.02 | 3.32 | 2.51 | 0.31 | 1.73 | 0 | 12.26 | 0.43 | 100 | 20190328_OPC_20deg_1.5M_CaCl2/Specimen 1/Site 1
Spectrum 40 | 65.45 | 0 | 1.03 | 0.59 | 10.55 | 0.3 | 1.3 | 0 | 20.47 | 0.3 | 100 | 20190328_OPC_20deg_1.5M_CaCl2/Specimen 1/Site 1
Spectrum 41 | 63.57 | 0.18 | 1.12 | 0.82 | 10.82 | 0.42 | 1.76 | 0.08 | 20.93 | 0.3 | 100 | 20190328_OPC_20deg_1.5M_CaCl2/Specimen 1/Site 1
Spectrum 42 | 67.4 | 0 | 0.91 | 4.68 | 5.4 | 0.4 | 2.21 | 0 | 18.24 | 0.76 | 100 | 20190328_OPC_20deg_1.5M_CaCl2/Specimen 1/Site 1
Spectrum 43 | 58.5 | 0 | 0.53 | 2.48 | 9.27 | 0.73 | 2.2 | 0 | 25.41 | 0.89 | 100 | 20190328_OPC_20deg_1.5M_CaCl2/Specimen 1/Site 1
Spectrum 44 | 62.48 | 0 | 0 | 3.58 | 8.19 | 0.69 | 2.34 | 0 | 22.47 | 0.25 | 100 | 20190328_OPC_20deg_1.5M_CaCl2/Specimen 1/Site 1
Spectrum 45 | 60.32 | 0 | 1.04 | 0.74 | 10.72 | 0.53 | 2.31 | 0 | 23.67 | 0.68 | 100 | 20190328_OPC_20deg_1.5M_CaCl2/Specimen 1/Site 1
Spectrum 46 | 60.3 | 0 | 0.33 | 1.13 | 11.59 | 0.84 | 1.58 | 0 | 23.83 | 0.4 | 100 | 20190328_OPC_20deg_1.5M_CaCl2/Specimen 1/Site 1
Spectrum 47 | 62.25 | 0 | 0.29 | 1.09 | 11.26 | 0.83 | 1.31 | 0 | 22.8 | 0.15 | 100 | 20190328_OPC_20deg_1.5M_CaCl2/Specimen 1/Site 1
Spectrum 48 | 62.84 | 0 | 0.35 | 0.86 | 11.34 | 0.65 | 1.41 | 0 | 22.19 | 0.37 | 100 | 20190328_OPC_20deg_1.5M_CaCl2/Specimen 1/Site 1
Spectrum 49 | 60.42 | 0 | 0.41 | 1.22 | 11.32 | 0.81 | 1.71 | 0 | 23.72 | 0.39 | 100 | 20190328_OPC_20deg_1.5M_CaCl2/Specimen 1/Site 1
Spectrum 50 | 61.14 | 0 | 0.19 | 0.82 | 9.53 | 0.63 | 1.23 | 0.09 | 26.15 | 0.22 | 100 | 20190328_OPC_20deg_1.5M_CaCl2/Specimen 1/Site 1
Spectrum 51 | 55.24 | 0 | 0.63 | 2.35 | 10.07 | 0.72 | 3.01 | 0 | 27.47 | 0.51 | 100 | 20190328_OPC_20deg_1.5M_CaCl2/Specimen 1/Site 2
Spectrum 52 | 58.9 | 0 | 1.29 | 4.94 | 5.88 | 0.35 | 6.64 | 0 | 21.33 | 0.67 | 100 | 20190328_OPC_20deg_1.5M_CaCl2/Specimen 1/Site 2
Spectrum 53 | 59.07 | 0 | 0.92 | 4.8 | 5 | 0.43 | 7.97 | 0 | 21.32 | 0.48 | 100 | 20190328_OPC_20deg_1.5M_CaCl2/Specimen 1/Site 2
Spectrum 54 | 54.52 | 0 | 0.99 | 4.54 | 7.41 | 0.46 | 6.42 | 0 | 25.31 | 0.36 | 100 | 20190328_OPC_20deg_1.5M_CaCl2/Specimen 1/Site 2
Spectrum 55 | 62.68 | 0 | 0.4 | 8.31 | 0.89 | 1.06 | 5.71 | 0 | 20.61 | 0.33 | 100 | 20190328_OPC_20deg_1.5M_CaCl2/Specimen 1/Site 2
Spectrum 56 | 60.35 | 0 | 0.69 | 8.56 | 1.74 | 0.65 | 6.19 | 0 | 20.34 | 1.48 | 100 | 20190328_OPC_20deg_1.5M_CaCl2/Specimen 1/Site 2
Spectrum 57 | 66.2 | 0 | 1.95 | 5.08 | 2.34 | 0.63 | 4.17 | 0 | 15.95 | 3.68 | 100 | 20190328_OPC_20deg_1.5M_CaCl2/Specimen 1/Site 2
Spectrum 58 | 57.09 | 0 | 0.43 | 2.64 | 8.98 | 2.13 | 2.33 | 0 | 25.96 | 0.45 | 100 | 20190328_OPC_20deg_1.5M_CaCl2/Specimen 1/Site 2
Spectrum 59 | 57.54 | 0 | 1.41 | 4.52 | 6.27 | 0.79 | 5.36 | 0 | 23.46 | 0.67 | 100 | 20190328_OPC_20deg_1.5M_CaCl2/Specimen 1/Site 2
Spectrum 60 | 61.26 | 0 | 2.02 | 8.07 | 1.93 | 0.34 | 6.81 | 0 | 19.02 | 0.55 | 100 | 20190328_OPC_20deg_1.5M_CaCl2/Specimen 1/Site 2
Spectrum 61 | 59.14 | 0 | 0.55 | 8.06 | 2.98 | 0.24 | 6.13 | 0 | 22.4 | 0.52 | 100 | 20190328_OPC_20deg_1.5M_CaCl2/Specimen 1/Site 2
Spectrum 62 | 62.65 | 0 | 0.74 | 2.05 | 9.11 | 1.27 | 1.67 | 0 | 21.92 | 0.59 | 100 | 20190328_OPC_20deg_1.5M_CaCl2/Specimen 1/Site 2
Spectrum 63 | 61.37 | 0 | 0.71 | 2.08 | 7.26 | 0.92 | 2.32 | 0 | 24.83 | 0.52 | 100 | 20190328_OPC_20deg_1.5M_CaCl2/Specimen 1/Site 2
Spectrum 64 | 62.32 | 0 | 0.89 | 5.39 | 4.9 | 0.26 | 6.13 | 0 | 18.75 | 1.36 | 100 | 20190328_OPC_20deg_1.5M_CaCl2/Specimen 1/Site 2
Spectrum 65 | 58.22 | 0 | 0.72 | 2.26 | 9.52 | 1.16 | 2.16 | 0 | 24.3 | 1.66 | 100 | 20190328_OPC_20deg_1.5M_CaCl2/Specimen 1/Site 2
Spectrum 66 | 59.06 | 0 | 2.58 | 2.36 | 8.95 | 0.42 | 1.88 | 0 | 22.99 | 1.77 | 100 | 20190328_OPC_20deg_1.5M_CaCl2/Specimen 1/Site 2
Spectrum 67 | 61.89 | 0 | 0.48 | 0.83 | 6.78 | 0.44 | 0.9 | 0 | 28.42 | 0.26 | 100 | 20190328_OPC_20deg_1.5M_CaCl2/Specimen 1/Site 2
Spectrum 68 | 58.5 | 0 | 0.23 | 0.46 | 7.43 | 0.43 | 0.81 | 0 | 31.85 | 0.29 | 100 | 20190328_OPC_20deg_1.5M_CaCl2/Specimen 1/Site 2
Spectrum 69 | 58.59 | 0 | 0.48 | 0.62 | 5.71 | 0.36 | 0.82 | 0 | 33.14 | 0.28 | 100 | 20190328_OPC_20deg_1.5M_CaCl2/Specimen 1/Site 2
Spectrum 70 | 67.07 | 0 | 0.31 | 0.96 | 2.42 | 0.2 | 0.81 | 0 | 28.01 | 0.21 | 100 | 20190328_OPC_20deg_1.5M_CaCl2/Specimen 1/Site 2
Spectrum 71 | 57.6 | 0 | 1.36 | 1.82 | 10.01 | 1.33 | 1.37 | 0 | 25.78 | 0.73 | 100 | 20190328_OPC_20deg_1.5M_CaCl2/Specimen 1/Site 2
Spectrum 72 | 64.02 | 0 | 0 | 0.24 | 3.22 | 0.19 | 0.42 | 0 | 31.92 | 0 | 100 | 20190328_OPC_20deg_1.5M_CaCl2/Specimen 1/Site 2
Spectrum 73 | 53.31 | 0 | 0.47 | 2.17 | 10.52 | 1.93 | 1.77 | 0 | 28.58 | 1.25 | 100 | 20190328_OPC_20deg_1.5M_CaCl2/Specimen 1/Site 2
Spectrum 74 | 62.46 | 0 | 0.63 | 1.23 | 10.49 | 0.85 | 1.71 | 0 | 22.18 | 0.44 | 100 | 20190328_OPC_20deg_1.5M_CaCl2/Specimen 1/Site 2
Spectrum 75 | 59.47 | 0 | 0.93 | 6.73 | 4.44 | 0.55 | 4.34 | 0 | 21.68 | 1.86 | 100 | 20190328_OPC_20deg_1.5M_CaCl2/Specimen 1/Site 2
Spectrum 76 | 64.12 | 0 | 1.89 | 0.65 | 10.56 | 0.5 | 1.81 | 0 | 20.04 | 0.43 | 100 | 20190328_OPC_20deg_1.5M_CaCl2/Specimen 1/Site 2
Spectrum 77 | 59.75 | 0 | 1.65 | 0.67 | 11.8 | 0.49 | 1.89 | 0 | 23.31 | 0.45 | 100 | 20190328_OPC_20deg_1.5M_CaCl2/Specimen 1/Site 2
Spectrum 78 | 59.43 | 0 | 1.2 | 2.11 | 9.82 | 1.22 | 1.2 | 0 | 23.09 | 1.92 | 100 | 20190328_OPC_20deg_1.5M_CaCl2/Specimen 1/Site 2
Spectrum 79 | 58.87 | 0 | 1.55 | 2.23 | 9.97 | 1.16 | 1.35 | 0 | 23.06 | 1.81 | 100 | 20190328_OPC_20deg_1.5M_CaCl2/Specimen 1/Site 2
Spectrum 80 | 60.47 | 0 | 0.31 | 1.22 | 11.58 | 1.05 | 1.38 | 0 | 23.55 | 0.43 | 100 | 20190328_OPC_20deg_1.5M_CaCl2/Specimen 1/Site 2
Spectrum 81 | 63.05 | 0 | 0.15 | 0.48 | 5.28 | 0.29 | 0.57 | 0 | 30.18 | 0 | 100 | 20190328_OPC_20deg_1.5M_CaCl2/Specimen 1/Site 2
Spectrum 82 | 58.76 | 0 | 0.76 | 1.17 | 8.75 | 1.01 | 1.35 | 0 | 27.6 | 0.6 | 100 | 20190328_OPC_20deg_1.5M_CaCl2/Specimen 1/Site 2
Spectrum 83 | 60.46 | 0 | 0.31 | 0.8 | 11.45 | 0.76 | 1.44 | 0 | 24.47 | 0.32 | 100 | 20190328_OPC_20deg_1.5M_CaCl2/Specimen 1/Site 2
Spectrum 84 | 57.72 | 0 | 5.37 | 1.46 | 10.79 | 0.87 | 1.28 | 0 | 21.56 | 0.94 | 100 | 20190328_OPC_20deg_1.5M_CaCl2/Specimen 1/Site 2
Spectrum 85 | 59.56 | 0 | 0.34 | 3.21 | 9.39 | 0.73 | 3.13 | 0 | 23.18 | 0.44 | 100 | 20190328_OPC_20deg_1.5M_CaCl2/Specimen 1/Site 2
Spectrum 86 | 56.19 | 0 | 1.22 | 1.76 | 11.91 | 1.05 | 1.32 | 0.14 | 25.69 | 0.73 | 100 | 20190328_OPC_20deg_1.5M_CaCl2/Specimen 1/Site 2
Spectrum 87 | 62.53 | 0 | 2.39 | 2.59 | 9.18 | 0.99 | 1.52 | 0 | 19.26 | 1.55 | 100 | 20190328_OPC_20deg_1.5M_CaCl2/Specimen 1/Site 2
Spectrum 88 | 59.69 | 0 | 0.68 | 1.33 | 11.49 | 1.14 | 1.51 | 0 | 23.84 | 0.31 | 100 | 20190328_OPC_20deg_1.5M_CaCl2/Specimen 1/Site 2
Spectrum 89 | 58.73 | 0 | 1.69 | 0.86 | 11.74 | 0.7 | 1.32 | 0 | 24.58 | 0.38 | 100 | 20190328_OPC_20deg_1.5M_CaCl2/Specimen 1/Site 2
Spectrum 90 | 65.75 | 0 | 0.43 | 2.83 | 7.42 | 1.11 | 0.93 | 0 | 18.94 | 2.59 | 100 | 20190328_OPC_20deg_1.5M_CaCl2/Specimen 1/Site 2
Spectrum 91 | 58.23 | 0 | 0.5 | 0.85 | 10.68 | 0.85 | 1.35 | 0 | 27.32 | 0.22 | 100 | 20190328_OPC_20deg_1.5M_CaCl2/Specimen 1/Site 2
Spectrum 92 | 61.37 | 0 | 0.33 | 0.89 | 10.52 | 0.58 | 1.12 | 0 | 24.81 | 0.37 | 100 | 20190328_OPC_20deg_1.5M_CaCl2/Specimen 1/Site 2
Spectrum 93 | 60.89 | 0 | 0.49 | 1.13 | 10.1 | 0.8 | 1.45 | 0 | 24.74 | 0.41 | 100 | 20190328_OPC_20deg_1.5M_CaCl2/Specimen 1/Site 2
Spectrum 94 | 53.77 | 0 | 0.71 | 1.06 | 12.7 | 1 | 1.33 | 0 | 29.04 | 0.39 | 100 | 20190328_OPC_20deg_1.5M_CaCl2/Specimen 1/Site 2
Spectrum 95 | 52.73 | 0 | 0.59 | 1.25 | 13.23 | 1.12 | 1.37 | 0 | 29.16 | 0.55 | 100 | 20190328_OPC_20deg_1.5M_CaCl2/Specimen 1/Site 2
Spectrum 96 | 56.86 | 0 | 0.37 | 2.04 | 9.11 | 2.24 | 1.44 | 0 | 27.21 | 0.74 | 100 | 20190328_OPC_20deg_1.5M_CaCl2/Specimen 1/Site 2
Spectrum 97 | 61.16 | 0 | 1.41 | 1.51 | 10.76 | 0.58 | 2 | 0 | 22.08 | 0.5 | 100 | 20190328_OPC_20deg_1.5M_CaCl2/Specimen 1/Site 2
Spectrum 98 | 62.74 | 0 | 0.42 | 7.06 | 2.09 | 0.53 | 3.2 | 0 | 19.65 | 4.32 | 100 | 20190328_OPC_20deg_1.5M_CaCl2/Specimen 1/Site 2
Spectrum 99 | 54.36 | 0 | 0.34 | 1.1 | 12.98 | 1.12 | 1.61 | 0 | 28.04 | 0.44 | 100 | 20190328_OPC_20deg_1.5M_CaCl2/Specimen 1/Site 2
Spectrum 100 | 58.93 | 0 | 1.86 | 4.58 | 6.92 | 0.5 | 3.72 | 0 | 23.09 | 0.4 | 100 | 20190328_OPC_20deg_1.5M_CaCl2/Specimen 1/Site 2
Spectrum 1 | 65.82 | 0 | 0.87 | 4.32 | 2.43 | 0.76 | 0.85 | 0 | 22.85 | 2.09 | 100 | 20190329_OPC_20deg_1.5M_CaCl2/Specimen 1/Site 1
Spectrum 2 | 63.79 | 0 | 1.04 | 6.98 | 0.4 | 1.12 | 3.56 | 0 | 22.75 | 0.36 | 100 | 20190329_OPC_20deg_1.5M_CaCl2/Specimen 1/Site 1
Spectrum 3 | 63.87 | 0 | 0 | 8.4 | 1.1 | 0.27 | 5.78 | 0 | 19.59 | 0.99 | 100 | 20190329_OPC_20deg_1.5M_CaCl2/Specimen 1/Site 1
Spectrum 4 | 66.8 | 0 | 0 | 7.9 | 1.08 | 0.23 | 5.24 | 0 | 18.11 | 0.64 | 100 | 20190329_OPC_20deg_1.5M_CaCl2/Specimen 1/Site 1
Spectrum 5 | 64.88 | 0 | 0.56 | 8.05 | 1.24 | 0 | 6.7 | 0 | 18.15 | 0.42 | 100 | 20190329_OPC_20deg_1.5M_CaCl2/Specimen 1/Site 1
Spectrum 6 | 67.36 | 0 | 0.51 | 8.66 | 0.37 | 0.12 | 5.66 | 0 | 17.02 | 0.3 | 100 | 20190329_OPC_20deg_1.5M_CaCl2/Specimen 1/Site 1
Spectrum 7 | 65.31 | 0 | 1.86 | 7.79 | 2.11 | 0.17 | 3.68 | 0 | 17.61 | 1.47 | 100 | 20190329_OPC_20deg_1.5M_CaCl2/Specimen 1/Site 1
Spectrum 8 | 68.46 | 0 | 0.65 | 7.73 | 1.12 | 0 | 4.67 | 0 | 16.58 | 0.79 | 100 | 20190329_OPC_20deg_1.5M_CaCl2/Specimen 1/Site 1
Spectrum 9 | 59.91 | 0 | 0.57 | 2.92 | 7.97 | 0.17 | 3.05 | 0 | 24.46 | 0.96 | 100 | 20190329_OPC_20deg_1.5M_CaCl2/Specimen 1/Site 1
Spectrum 10 | 66.51 | 0 | 1.95 | 5.35 | 1.73 | 0.12 | 3.7 | 0 | 19.72 | 0.93 | 100 | 20190329_OPC_20deg_1.5M_CaCl2/Specimen 1/Site 1
Spectrum 11 | 66.25 | 0 | 0.56 | 8.83 | 0.38 | 0 | 5.53 | 0 | 17.99 | 0.45 | 100 | 20190329_OPC_20deg_1.5M_CaCl2/Specimen 1/Site 1
Spectrum 12 | 67.09 | 0 | 0.32 | 7.67 | 0.82 | 0.13 | 4.36 | 0 | 17.95 | 1.66 | 100 | 20190329_OPC_20deg_1.5M_CaCl2/Specimen 1/Site 1
Spectrum 13 | 67.5 | 0 | 0 | 8.43 | 0.18 | 0.14 | 5.71 | 0 | 17.4 | 0.65 | 100 | 20190329_OPC_20deg_1.5M_CaCl2/Specimen 1/Site 1
Spectrum 14 | 67.81 | 0 | 0.28 | 8.09 | 0.29 | 0.12 | 5.26 | 0 | 17.15 | 0.99 | 100 | 20190329_OPC_20deg_1.5M_CaCl2/Specimen 1/Site 1
Spectrum 15 | 69.04 | 0 | 0.55 | 7.22 | 1.33 | 0 | 4 | 0 | 17.08 | 0.78 | 100 | 20190329_OPC_20deg_1.5M_CaCl2/Specimen 1/Site 1
Spectrum 16 | 63.14 | 0 | 0.97 | 4.66 | 5.92 | 0.14 | 2.09 | 0 | 21.82 | 1.26 | 100 | 20190329_OPC_20deg_1.5M_CaCl2/Specimen 1/Site 1
Spectrum 17 | 67.47 | 0 | 0.95 | 7.1 | 2.02 | 0 | 3.94 | 0.08 | 17.65 | 0.8 | 100 | 20190329_OPC_20deg_1.5M_CaCl2/Specimen 1/Site 1
Spectrum 18 | 67.75 | 0 | 0.56 | 7.78 | 0.96 | 0 | 5.78 | 0 | 16.55 | 0.62 | 100 | 20190329_OPC_20deg_1.5M_CaCl2/Specimen 1/Site 1
Spectrum 19 | 57.2 | 0 | 19.12 | 2.08 | 5.21 | 0 | 0.58 | 0 | 15.37 | 0.43 | 100 | 20190329_OPC_20deg_1.5M_CaCl2/Specimen 1/Site 1
Spectrum 20 | 64.81 | 0.18 | 0.99 | 6.13 | 2.14 | 0.14 | 3.48 | 0 | 21.53 | 0.61 | 100 | 20190329_OPC_20deg_1.5M_CaCl2/Specimen 1/Site 1
Spectrum 21 | 65.45 | 0 | 5.16 | 7.51 | 0.98 | 0 | 4.36 | 0 | 16.12 | 0.42 | 100 | 20190329_OPC_20deg_1.5M_CaCl2/Specimen 1/Site 1
Spectrum 22 | 65.61 | 0 | 5.1 | 7.47 | 0.7 | 0 | 4.23 | 0 | 15.88 | 1.01 | 100 | 20190329_OPC_20deg_1.5M_CaCl2/Specimen 1/Site 1
Spectrum 23 | 67.58 | 0 | 0.17 | 8.32 | 0.72 | 0 | 5.42 | 0 | 17.23 | 0.55 | 100 | 20190329_OPC_20deg_1.5M_CaCl2/Specimen 1/Site 1
Spectrum 24 | 67.57 | 0 | 0.23 | 7.95 | 1.68 | 0 | 4.66 | 0 | 17.7 | 0.21 | 100 | 20190329_OPC_20deg_1.5M_CaCl2/Specimen 1/Site 1
Spectrum 25 | 63.8 | 0 | 0.33 | 4.93 | 4.21 | 0.14 | 6.19 | 0 | 20.11 | 0.29 | 100 | 20190329_OPC_20deg_1.5M_CaCl2/Specimen 1/Site 1
Spectrum 26 | 62.97 | 0 | 1.03 | 1.13 | 11.43 | 0 | 1.2 | 0 | 21.82 | 0.43 | 100 | 20190329_OPC_20deg_1.5M_CaCl2/Specimen 1/Site 1
Spectrum 27 | 64.75 | 0 | 0.66 | 0.62 | 11.57 | 0 | 1.53 | 0 | 20.57 | 0.29 | 100 | 20190329_OPC_20deg_1.5M_CaCl2/Specimen 1/Site 1
Spectrum 28 | 62.62 | 0 | 1.16 | 0.73 | 11.24 | 0.1 | 2.24 | 0 | 21.54 | 0.37 | 100 | 20190329_OPC_20deg_1.5M_CaCl2/Specimen 1/Site 1
Spectrum 29 | 63.04 | 0 | 1.33 | 0.74 | 10.85 | 0.1 | 2.09 | 0 | 21.48 | 0.38 | 100 | 20190329_OPC_20deg_1.5M_CaCl2/Specimen 1/Site 1
Spectrum 30 | 63.54 | 0 | 0.98 | 1.4 | 10.3 | 0.11 | 2.01 | 0 | 21.34 | 0.33 | 100 | 20190329_OPC_20deg_1.5M_CaCl2/Specimen 1/Site 1
Spectrum 31 | 61.07 | 0 | 0.23 | 0.78 | 12.06 | 0.12 | 2.04 | 0 | 23.44 | 0.26 | 100 | 20190329_OPC_20deg_1.5M_CaCl2/Specimen 1/Site 1
Spectrum 32 | 56.95 | 0 | 0.21 | 1.16 | 11.82 | 0.13 | 1.73 | 0 | 27.76 | 0.24 | 100 | 20190329_OPC_20deg_1.5M_CaCl2/Specimen 1/Site 1
Spectrum 33 | 56.34 | 0 | 1.03 | 0.82 | 9.23 | 0 | 1.09 | 0 | 30.88 | 0.61 | 100 | 20190329_OPC_20deg_1.5M_CaCl2/Specimen 1/Site 1
Spectrum 34 | 61.66 | 0 | 0.85 | 1.95 | 9.97 | 0.2 | 1.77 | 0 | 22.68 | 0.93 | 100 | 20190329_OPC_20deg_1.5M_CaCl2/Specimen 1/Site 1
Spectrum 35 | 59.01 | 0 | 0.19 | 0.65 | 12.78 | 0.12 | 1.38 | 0 | 25.44 | 0.43 | 100 | 20190329_OPC_20deg_1.5M_CaCl2/Specimen 1/Site 1
Spectrum 36 | 60.24 | 0 | 1.67 | 1.07 | 11.46 | 0.17 | 1.49 | 0 | 23.46 | 0.44 | 100 | 20190329_OPC_20deg_1.5M_CaCl2/Specimen 1/Site 1
Spectrum 37 | 62.84 | 0 | 0.59 | 1.08 | 10.37 | 0.13 | 1.72 | 0 | 22.86 | 0.41 | 100 | 20190329_OPC_20deg_1.5M_CaCl2/Specimen 1/Site 1
Spectrum 38 | 53.01 | 0 | 0.2 | 0.99 | 11.91 | 0.16 | 1.43 | 0 | 31.37 | 0.92 | 100 | 20190329_OPC_20deg_1.5M_CaCl2/Specimen 1/Site 1
Spectrum 39 | 54.49 | 0 | 0.35 | 0.9 | 12.71 | 0.15 | 1.94 | 0 | 29.02 | 0.44 | 100 | 20190329_OPC_20deg_1.5M_CaCl2/Specimen 1/Site 1
Spectrum 40 | 57.91 | 0 | 0.39 | 0.62 | 12.72 | 0.19 | 1.55 | 0 | 26.32 | 0.3 | 100 | 20190329_OPC_20deg_1.5M_CaCl2/Specimen 1/Site 1
Spectrum 41 | 62.99 | 0 | 0.72 | 1.41 | 8.58 | 0.11 | 1.28 | 0 | 24.45 | 0.45 | 100 | 20190329_OPC_20deg_1.5M_CaCl2/Specimen 1/Site 1
Spectrum 42 | 56.92 | 0 | 1.04 | 0.74 | 13 | 0.13 | 1.21 | 0.13 | 26.21 | 0.62 | 100 | 20190329_OPC_20deg_1.5M_CaCl2/Specimen 1/Site 1
Spectrum 43 | 59.7 | 0 | 1.47 | 5.53 | 6.16 | 0.12 | 4.81 | 0 | 21.45 | 0.75 | 100 | 20190329_OPC_20deg_1.5M_CaCl2/Specimen 1/Site 1
Spectrum 44 | 60.3 | 0 | 0.28 | 1.33 | 10.76 | 0.14 | 1.05 | 0.1 | 25.6 | 0.43 | 100 | 20190329_OPC_20deg_1.5M_CaCl2/Specimen 1/Site 1
Spectrum 45 | 58.17 | 0 | 0.45 | 0.64 | 12.94 | 0.11 | 1.39 | 0 | 25.94 | 0.35 | 100 | 20190329_OPC_20deg_1.5M_CaCl2/Specimen 1/Site 1
Spectrum 46 | 61.97 | 0 | 0.17 | 2.15 | 8.91 | 0.18 | 1.84 | 0 | 24.42 | 0.37 | 100 | 20190329_OPC_20deg_1.5M_CaCl2/Specimen 1/Site 1
Spectrum 47 | 58.36 | 0 | 0.51 | 0.6 | 11.45 | 0 | 1.33 | 0 | 27.42 | 0.33 | 100 | 20190329_OPC_20deg_1.5M_CaCl2/Specimen 1/Site 1
Spectrum 48 | 58.27 | 0 | 0.95 | 1.82 | 10.43 | 0.2 | 1.63 | 0 | 25.36 | 1.34 | 100 | 20190329_OPC_20deg_1.5M_CaCl2/Specimen 1/Site 1
Spectrum 49 | 64.77 | 0 | 1.37 | 2.1 | 8.64 | 0.13 | 2.4 | 0 | 20.22 | 0.36 | 100 | 20190329_OPC_20deg_1.5M_CaCl2/Specimen 1/Site 1
Spectrum 50 | 53.72 | 0 | 0.32 | 0.88 | 12.84 | 0.18 | 1.52 | 0 | 30.02 | 0.51 | 100 | 20190329_OPC_20deg_1.5M_CaCl2/Specimen 1/Site 1
Spectrum 51 | 63.3 | 0 | 1.19 | 9.14 | 0.52 | 0.16 | 7.23 | 0 | 17.93 | 0.53 | 100 | 20190329_OPC_20deg_1.5M_CaCl2/Specimen 1/Site 2
Spectrum 52 | 64.04 | 0 | 1.07 | 7.96 | 1.35 | 0.27 | 7.19 | 0 | 16.91 | 1.21 | 100 | 20190329_OPC_20deg_1.5M_CaCl2/Specimen 1/Site 2
Spectrum 53 | 65.31 | 0 | 0.34 | 8.21 | 1.01 | 0.14 | 7.21 | 0 | 16.81 | 0.97 | 100 | 20190329_OPC_20deg_1.5M_CaCl2/Specimen 1/Site 2
Spectrum 54 | 64.49 | 0 | 0.48 | 8.99 | 0.33 | 0.12 | 7.32 | 0 | 17.66 | 0.61 | 100 | 20190329_OPC_20deg_1.5M_CaCl2/Specimen 1/Site 2
Spectrum 55 | 62.18 | 0 | 0.85 | 5.27 | 1.23 | 0.13 | 4.28 | 0 | 25.29 | 0.77 | 100 | 20190329_OPC_20deg_1.5M_CaCl2/Specimen 1/Site 2
Spectrum 56 | 63.63 | 0 | 0.9 | 8.16 | 1.56 | 0.17 | 7 | 0 | 17.86 | 0.72 | 100 | 20190329_OPC_20deg_1.5M_CaCl2/Specimen 1/Site 2
Spectrum 57 | 65.23 | 0 | 0.54 | 8.04 | 0.56 | 0.11 | 6.45 | 0 | 18.03 | 1.05 | 100 | 20190329_OPC_20deg_1.5M_CaCl2/Specimen 1/Site 2
Spectrum 58 | 66.06 | 0 | 0.25 | 8.49 | 1.18 | 0.27 | 4.71 | 0 | 18.73 | 0.32 | 100 | 20190329_OPC_20deg_1.5M_CaCl2/Specimen 1/Site 2
Spectrum 59 | 64.92 | 0 | 0.64 | 7.29 | 3.11 | 0.29 | 4.25 | 0 | 18.9 | 0.6 | 100 | 20190329_OPC_20deg_1.5M_CaCl2/Specimen 1/Site 2
Spectrum 60 | 63.46 | 0 | 0.6 | 6.88 | 2.99 | 0.27 | 4.86 | 0 | 19.97 | 0.96 | 100 | 20190329_OPC_20deg_1.5M_CaCl2/Specimen 1/Site 2
Spectrum 61 | 65.05 | 0 | 0.58 | 7.68 | 2.07 | 0.17 | 5.31 | 0 | 18.67 | 0.46 | 100 | 20190329_OPC_20deg_1.5M_CaCl2/Specimen 1/Site 2
Spectrum 62 | 61.8 | 0 | 1.9 | 9.11 | 0.69 | 0.1 | 8.48 | 0 | 17.28 | 0.64 | 100 | 20190329_OPC_20deg_1.5M_CaCl2/Specimen 1/Site 2
Spectrum 63 | 60.92 | 0 | 0.69 | 9.1 | 1.55 | 0 | 7.18 | 0 | 19.78 | 0.78 | 100 | 20190329_OPC_20deg_1.5M_CaCl2/Specimen 1/Site 2
Spectrum 64 | 66.72 | 0 | 0.32 | 8.09 | 0.78 | 0.1 | 5.67 | 0 | 17.72 | 0.6 | 100 | 20190329_OPC_20deg_1.5M_CaCl2/Specimen 1/Site 2
Spectrum 65 | 58.43 | 0 | 2.49 | 5.99 | 4.3 | 0.41 | 5.65 | 0 | 21.46 | 1.27 | 100 | 20190329_OPC_20deg_1.5M_CaCl2/Specimen 1/Site 2
Spectrum 66 | 62.56 | 0 | 0.69 | 5.63 | 4.85 | 0.34 | 5.56 | 0 | 19.86 | 0.52 | 100 | 20190329_OPC_20deg_1.5M_CaCl2/Specimen 1/Site 2
Spectrum 67 | 62.31 | 0 | 1.23 | 9.38 | 1.35 | 0.13 | 6.11 | 0 | 18.94 | 0.55 | 100 | 20190329_OPC_20deg_1.5M_CaCl2/Specimen 1/Site 2
Spectrum 68 | 65 | 0 | 0.52 | 7.68 | 2.46 | 0.15 | 5.18 | 0 | 18.64 | 0.37 | 100 | 20190329_OPC_20deg_1.5M_CaCl2/Specimen 1/Site 2
Spectrum 69 | 64.69 | 0 | 0.97 | 5.73 | 4.39 | 0.63 | 2.75 | 0 | 18.82 | 2.02 | 100 | 20190329_OPC_20deg_1.5M_CaCl2/Specimen 1/Site 2
Spectrum 70 | 64.51 | 0 | 0 | 5.42 | 4.31 | 0.33 | 2.63 | 0 | 22.6 | 0.19 | 100 | 20190329_OPC_20deg_1.5M_CaCl2/Specimen 1/Site 2
Spectrum 71 | 67.66 | 0 | 0.48 | 6.81 | 2.54 | 0.13 | 3.97 | 0 | 17.8 | 0.62 | 100 | 20190329_OPC_20deg_1.5M_CaCl2/Specimen 1/Site 2
Spectrum 72 | 63.65 | 0 | 1.6 | 3.91 | 6.82 | 0.55 | 2.19 | 0 | 20.52 | 0.76 | 100 | 20190329_OPC_20deg_1.5M_CaCl2/Specimen 1/Site 2
Spectrum 73 | 66.21 | 0 | 1.53 | 6.41 | 2.84 | 0.23 | 4.37 | 0 | 17.46 | 0.94 | 100 | 20190329_OPC_20deg_1.5M_CaCl2/Specimen 1/Site 2
Spectrum 74 | 58.48 | 0 | 0.8 | 3.31 | 7.47 | 2.36 | 2.82 | 0 | 23.6 | 1.16 | 100 | 20190329_OPC_20deg_1.5M_CaCl2/Specimen 1/Site 2
Spectrum 75 | 62.84 | 0 | 1.13 | 4.84 | 4.18 | 0.62 | 3.33 | 0 | 18.25 | 4.82 | 100 | 20190329_OPC_20deg_1.5M_CaCl2/Specimen 1/Site 2
Spectrum 76 | 66.14 | 0 | 1.03 | 6.13 | 5.06 | 0.37 | 2.58 | 0 | 18.28 | 0.4 | 100 | 20190329_OPC_20deg_1.5M_CaCl2/Specimen 1/Site 2
Spectrum 77 | 56.34 | 0 | 0.4 | 1.06 | 12.91 | 0.86 | 2.19 | 0 | 25.97 | 0.27 | 100 | 20190329_OPC_20deg_1.5M_CaCl2/Specimen 1/Site 2
Spectrum 78 | 61.59 | 0 | 0.9 | 1.5 | 11.42 | 0.55 | 1.8 | 0.09 | 21.8 | 0.34 | 100 | 20190329_OPC_20deg_1.5M_CaCl2/Specimen 1/Site 2
Spectrum 79 | 56.3 | 0 | 0.28 | 0.9 | 11.14 | 0.82 | 1.6 | 0 | 28.62 | 0.34 | 100 | 20190329_OPC_20deg_1.5M_CaCl2/Specimen 1/Site 2
Spectrum 80 | 57.19 | 0 | 0 | 0.47 | 4.01 | 0.35 | 0.49 | 0 | 37.49 | 0 | 100 | 20190329_OPC_20deg_1.5M_CaCl2/Specimen 1/Site 2
Spectrum 81 | 60.78 | 0 | 0.36 | 0.75 | 10.46 | 0.64 | 1.15 | 0 | 25.4 | 0.46 | 100 | 20190329_OPC_20deg_1.5M_CaCl2/Specimen 1/Site 2
Spectrum 82 | 58.06 | 0 | 0 | 0.84 | 10.61 | 0.77 | 1.52 | 0.12 | 28.09 | 0 | 100 | 20190329_OPC_20deg_1.5M_CaCl2/Specimen 1/Site 2
Spectrum 83 | 50.86 | 0 | 0.24 | 0.86 | 14.96 | 0.62 | 1.75 | 0 | 30.42 | 0.29 | 100 | 20190329_OPC_20deg_1.5M_CaCl2/Specimen 1/Site 2
Spectrum 84 | 56.85 | 0 | 0.31 | 1.07 | 10.22 | 0.64 | 1.5 | 0 | 29.17 | 0.25 | 100 | 20190329_OPC_20deg_1.5M_CaCl2/Specimen 1/Site 2
Spectrum 85 | 60.27 | 0 | 0.56 | 1.71 | 9.82 | 0.58 | 1.89 | 0 | 24.98 | 0.2 | 100 | 20190329_OPC_20deg_1.5M_CaCl2/Specimen 1/Site 2
Spectrum 86 | 59 | 0 | 0.59 | 0.97 | 10.62 | 0.85 | 1.22 | 0 | 26.47 | 0.28 | 100 | 20190329_OPC_20deg_1.5M_CaCl2/Specimen 1/Site 2
Spectrum 87 | 56.95 | 0 | 0.45 | 0.95 | 12.5 | 0.79 | 1.85 | 0 | 26.19 | 0.31 | 100 | 20190329_OPC_20deg_1.5M_CaCl2/Specimen 1/Site 2
Spectrum 88 | 63.87 | 0 | 1.04 | 2.16 | 9.38 | 0.4 | 1.95 | 0 | 20.89 | 0.31 | 100 | 20190329_OPC_20deg_1.5M_CaCl2/Specimen 1/Site 2
Spectrum 89 | 60 | 0 | 0.4 | 1.47 | 10.56 | 1.07 | 1.48 | 0 | 24.02 | 1 | 100 | 20190329_OPC_20deg_1.5M_CaCl2/Specimen 1/Site 2
Spectrum 90 | 61.76 | 0 | 0.21 | 0.82 | 11.65 | 0.68 | 1.84 | 0 | 22.83 | 0.21 | 100 | 20190329_OPC_20deg_1.5M_CaCl2/Specimen 1/Site 2
Spectrum 91 | 59.06 | 0 | 0.7 | 1.42 | 9.77 | 0.92 | 1.51 | 0 | 26.21 | 0.4 | 100 | 20190329_OPC_20deg_1.5M_CaCl2/Specimen 1/Site 2
Spectrum 92 | 59.35 | 0 | 0.91 | 0.87 | 11.31 | 0.58 | 1.59 | 0 | 24.9 | 0.5 | 100 | 20190329_OPC_20deg_1.5M_CaCl2/Specimen 1/Site 2
Spectrum 93 | 60.47 | 0 | 0.51 | 0.88 | 12.38 | 0.55 | 1.86 | 0 | 23.15 | 0.21 | 100 | 20190329_OPC_20deg_1.5M_CaCl2/Specimen 1/Site 2
Spectrum 94 | 60.64 | 0 | 0.34 | 0.8 | 12.17 | 0.64 | 1.9 | 0 | 23.22 | 0.28 | 100 | 20190329_OPC_20deg_1.5M_CaCl2/Specimen 1/Site 2
Spectrum 95 | 58.54 | 0 | 0.43 | 1.03 | 12.02 | 0.72 | 1.87 | 0 | 25 | 0.38 | 100 | 20190329_OPC_20deg_1.5M_CaCl2/Specimen 1/Site 2
Spectrum 96 | 58.04 | 0 | 1.02 | 1.74 | 10.17 | 1.15 | 2.02 | 0.1 | 24.52 | 1.26 | 100 | 20190329_OPC_20deg_1.5M_CaCl2/Specimen 1/Site 2
Spectrum 97 | 57.35 | 0 | 1.37 | 3.67 | 9.15 | 0.53 | 3.55 | 0.12 | 23.82 | 0.45 | 100 | 20190329_OPC_20deg_1.5M_CaCl2/Specimen 1/Site 2
Spectrum 98 | 61.54 | 0 | 0.38 | 1.5 | 8.74 | 0.73 | 1.43 | 0 | 25.37 | 0.31 | 100 | 20190329_OPC_20deg_1.5M_CaCl2/Specimen 1/Site 2
Spectrum 99 | 65.75 | 0 | 0.7 | 3.06 | 6.77 | 0.87 | 1.17 | 0 | 19.31 | 2.36 | 100 | 20190329_OPC_20deg_1.5M_CaCl2/Specimen 1/Site 2
Spectrum 100 | 55.72 | 0 | 0.24 | 1.23 | 11.02 | 0.87 | 1.97 | 0 | 28.71 | 0.24 | 100 | 20190329_OPC_20deg_1.5M_CaCl2/Specimen 1/Site 2

## 2MCaCl2
Spectrum Label | O | Na | Mg | Al | Si | S | Cl | K | Ca | Fe | Total | Project Path
Spectrum 1 | 64.28 | 0 | 0.85 | 8.25 | 0.78 | 0.21 | 7.46 | 0 | 17.73 | 0.42 | 100 | 20190328_OPC_20deg_2M_CaCl2/Specimen 1/Site 1
Spectrum 2 | 63.65 | 0 | 0.18 | 6.83 | 2.92 | 0.23 | 6.58 | 0 | 19.03 | 0.57 | 100 | 20190328_OPC_20deg_2M_CaCl2/Specimen 1/Site 1
Spectrum 3 | 68.92 | 0 | 0.49 | 6.93 | 1.73 | 0.24 | 5.69 | 0 | 15.55 | 0.45 | 100 | 20190328_OPC_20deg_2M_CaCl2/Specimen 1/Site 1
Spectrum 4 | 65.19 | 0 | 0.4 | 6.76 | 2.53 | 0.15 | 5.36 | 0 | 18.49 | 1.11 | 100 | 20190328_OPC_20deg_2M_CaCl2/Specimen 1/Site 1
Spectrum 5 | 61.68 | 0 | 1.02 | 5.36 | 6.27 | 0.35 | 4.53 | 0 | 20.01 | 0.77 | 100 | 20190328_OPC_20deg_2M_CaCl2/Specimen 1/Site 1
Spectrum 6 | 66.11 | 0 | 0.54 | 8.81 | 0.45 | 0.09 | 6.76 | 0 | 16.75 | 0.49 | 100 | 20190328_OPC_20deg_2M_CaCl2/Specimen 1/Site 1
Spectrum 7 | 63.69 | 0 | 0.84 | 7.45 | 1.69 | 0.24 | 6.31 | 0 | 18.53 | 1.26 | 100 | 20190328_OPC_20deg_2M_CaCl2/Specimen 1/Site 1
Spectrum 8 | 63.75 | 0 | 0.51 | 8.78 | 0.52 | 0.1 | 6.48 | 0 | 18.96 | 0.9 | 100 | 20190328_OPC_20deg_2M_CaCl2/Specimen 1/Site 1
Spectrum 9 | 65.51 | 0 | 0.58 | 7.19 | 1.44 | 0.19 | 6.05 | 0 | 17.95 | 1.1 | 100 | 20190328_OPC_20deg_2M_CaCl2/Specimen 1/Site 1
Spectrum 10 | 67.18 | 0 | 0.46 | 8.08 | 0.41 | 0.15 | 5.15 | 0 | 17.59 | 0.98 | 100 | 20190328_OPC_20deg_2M_CaCl2/Specimen 1/Site 1
Spectrum 11 | 63.07 | 0 | 2.19 | 6.26 | 2.92 | 0.32 | 5.1 | 0 | 18.28 | 1.87 | 100 | 20190328_OPC_20deg_2M_CaCl2/Specimen 1/Site 1
Spectrum 12 | 67.05 | 0 | 0.66 | 7.94 | 1.71 | 0.21 | 4.9 | 0 | 17.19 | 0.34 | 100 | 20190328_OPC_20deg_2M_CaCl2/Specimen 1/Site 1
Spectrum 13 | 66.36 | 0 | 0.2 | 8.56 | 1.03 | 0.16 | 5.12 | 0 | 18.07 | 0.5 | 100 | 20190328_OPC_20deg_2M_CaCl2/Specimen 1/Site 1
Spectrum 14 | 60.38 | 0 | 1.21 | 5.01 | 5.7 | 0.45 | 5.25 | 0 | 21.49 | 0.53 | 100 | 20190328_OPC_20deg_2M_CaCl2/Specimen 1/Site 1
Spectrum 15 | 63.99 | 0 | 1.7 | 6.32 | 2.07 | 0.15 | 6.92 | 0 | 18.47 | 0.38 | 100 | 20190328_OPC_20deg_2M_CaCl2/Specimen 1/Site 1
Spectrum 16 | 67.9 | 0 | 0.28 | 7.71 | 1.68 | 0.14 | 3.45 | 0 | 18.41 | 0.43 | 100 | 20190328_OPC_20deg_2M_CaCl2/Specimen 1/Site 1
Spectrum 17 | 65.49 | 0 | 1.17 | 6.7 | 3.83 | 0.22 | 3.96 | 0 | 18.31 | 0.32 | 100 | 20190328_OPC_20deg_2M_CaCl2/Specimen 1/Site 1
Spectrum 18 | 64.45 | 0 | 0.96 | 4.92 | 4.86 | 0.61 | 3.2 | 0 | 20.52 | 0.49 | 100 | 20190328_OPC_20deg_2M_CaCl2/Specimen 1/Site 1
Spectrum 19 | 67.38 | 0.21 | 1.11 | 5.97 | 3.13 | 0.25 | 4.42 | 0 | 16.78 | 0.76 | 100 | 20190328_OPC_20deg_2M_CaCl2/Specimen 1/Site 1
Spectrum 20 | 65.58 | 0 | 1.13 | 6.05 | 1.49 | 0.21 | 5.22 | 0 | 19.26 | 1.06 | 100 | 20190328_OPC_20deg_2M_CaCl2/Specimen 1/Site 1
Spectrum 21 | 58.84 | 0 | 13.58 | 4.49 | 1.6 | 0.13 | 3.42 | 0 | 16.5 | 1.43 | 100 | 20190328_OPC_20deg_2M_CaCl2/Specimen 1/Site 1
Spectrum 22 | 66.13 | 0 | 0.5 | 5.96 | 4.15 | 0.29 | 2.81 | 0 | 19.81 | 0.35 | 100 | 20190328_OPC_20deg_2M_CaCl2/Specimen 1/Site 1
Spectrum 23 | 65.45 | 0 | 1.44 | 6.68 | 2.93 | 0.2 | 4.74 | 0 | 17.82 | 0.74 | 100 | 20190328_OPC_20deg_2M_CaCl2/Specimen 1/Site 1
Spectrum 24 | 63.54 | 0 | 0.36 | 7.06 | 3.29 | 0.25 | 4.53 | 0 | 20.6 | 0.37 | 100 | 20190328_OPC_20deg_2M_CaCl2/Specimen 1/Site 1
Spectrum 25 | 66.23 | 0 | 0.49 | 7.13 | 2.08 | 0.17 | 5.47 | 0 | 17.76 | 0.67 | 100 | 20190328_OPC_20deg_2M_CaCl2/Specimen 1/Site 1
Spectrum 26 | 59.01 | 0 | 0.17 | 0.71 | 12.06 | 0.75 | 1.86 | 0 | 25.18 | 0.27 | 100 | 20190328_OPC_20deg_2M_CaCl2/Specimen 1/Site 1
Spectrum 27 | 55.88 | 0 | 0.29 | 0.96 | 12.55 | 0.84 | 2.17 | 0 | 26.83 | 0.47 | 100 | 20190328_OPC_20deg_2M_CaCl2/Specimen 1/Site 1
Spectrum 28 | 61.19 | 0 | 1.49 | 0.71 | 11.19 | 0.45 | 1.98 | 0 | 22.67 | 0.32 | 100 | 20190328_OPC_20deg_2M_CaCl2/Specimen 1/Site 1
Spectrum 29 | 61.87 | 0 | 1.28 | 0.63 | 10.24 | 0.44 | 5.24 | 0 | 19.94 | 0.36 | 100 | 20190328_OPC_20deg_2M_CaCl2/Specimen 1/Site 1
Spectrum 30 | 62.57 | 0 | 0.71 | 0.83 | 11.47 | 0.53 | 1.95 | 0.1 | 21.45 | 0.4 | 100 | 20190328_OPC_20deg_2M_CaCl2/Specimen 1/Site 1
Spectrum 31 | 63.04 | 0 | 1.13 | 0.7 | 10.54 | 0.48 | 2.19 | 0 | 21.44 | 0.47 | 100 | 20190328_OPC_20deg_2M_CaCl2/Specimen 1/Site 1
Spectrum 32 | 63.4 | 0 | 1.08 | 0.81 | 10.29 | 0.42 | 2.14 | 0 | 21.08 | 0.78 | 100 | 20190328_OPC_20deg_2M_CaCl2/Specimen 1/Site 1
Spectrum 33 | 66.77 | 0 | 1.43 | 3.8 | 6.48 | 0.25 | 2.18 | 0 | 18.09 | 0.99 | 100 | 20190328_OPC_20deg_2M_CaCl2/Specimen 1/Site 1
Spectrum 34 | 65.63 | 0.16 | 0.8 | 4.63 | 5.73 | 0.28 | 3.06 | 0 | 19.25 | 0.45 | 100 | 20190328_OPC_20deg_2M_CaCl2/Specimen 1/Site 1
Spectrum 35 | 62.62 | 0 | 0.94 | 0.61 | 9.93 | 0.5 | 2.34 | 0 | 22.71 | 0.34 | 100 | 20190328_OPC_20deg_2M_CaCl2/Specimen 1/Site 1
Spectrum 36 | 64.78 | 0.18 | 1.51 | 1.17 | 8.96 | 0.46 | 2.82 | 0 | 19.41 | 0.72 | 100 | 20190328_OPC_20deg_2M_CaCl2/Specimen 1/Site 1
Spectrum 37 | 63.57 | 0 | 1.41 | 0.99 | 10.28 | 0.35 | 2.44 | 0 | 20.49 | 0.48 | 100 | 20190328_OPC_20deg_2M_CaCl2/Specimen 1/Site 1
Spectrum 38 | 66.87 | 0 | 2.28 | 4.61 | 5.45 | 0.25 | 3.01 | 0 | 16.95 | 0.58 | 100 | 20190328_OPC_20deg_2M_CaCl2/Specimen 1/Site 1
Spectrum 39 | 59.46 | 0 | 0.62 | 0.93 | 12.13 | 0.8 | 2.22 | 0 | 23.62 | 0.22 | 100 | 20190328_OPC_20deg_2M_CaCl2/Specimen 1/Site 1
Spectrum 40 | 59.55 | 0 | 0.18 | 0.99 | 11.66 | 0.87 | 2.39 | 0 | 24.01 | 0.35 | 100 | 20190328_OPC_20deg_2M_CaCl2/Specimen 1/Site 1
Spectrum 41 | 60.2 | 0 | 0.88 | 1.38 | 10.63 | 0.8 | 2.26 | 0 | 23.32 | 0.52 | 100 | 20190328_OPC_20deg_2M_CaCl2/Specimen 1/Site 1
Spectrum 42 | 60.92 | 0 | 0.34 | 1.25 | 10.5 | 0.88 | 2.18 | 0 | 23.26 | 0.66 | 100 | 20190328_OPC_20deg_2M_CaCl2/Specimen 1/Site 1
Spectrum 43 | 59.69 | 0 | 0.15 | 0.8 | 11.84 | 0.77 | 2.03 | 0 | 24.44 | 0.27 | 100 | 20190328_OPC_20deg_2M_CaCl2/Specimen 1/Site 1
Spectrum 44 | 62.73 | 0 | 0.39 | 0.87 | 8.12 | 0.61 | 1.74 | 0 | 25.32 | 0.22 | 100 | 20190328_OPC_20deg_2M_CaCl2/Specimen 1/Site 1
Spectrum 45 | 59.6 | 0 | 1.66 | 2.35 | 9.88 | 0.68 | 3.14 | 0 | 22.12 | 0.57 | 100 | 20190328_OPC_20deg_2M_CaCl2/Specimen 1/Site 1
Spectrum 46 | 60.92 | 0 | 0.33 | 0.91 | 7.12 | 0.38 | 1.28 | 0.1 | 28.76 | 0.2 | 100 | 20190328_OPC_20deg_2M_CaCl2/Specimen 1/Site 1
Spectrum 47 | 61.29 | 0 | 0.14 | 0.76 | 9.53 | 0.65 | 1.64 | 0 | 25.77 | 0.22 | 100 | 20190328_OPC_20deg_2M_CaCl2/Specimen 1/Site 1
Spectrum 48 | 59.35 | 0 | 0.2 | 0.82 | 12.18 | 0.52 | 2.48 | 0 | 24.23 | 0.22 | 100 | 20190328_OPC_20deg_2M_CaCl2/Specimen 1/Site 1
Spectrum 49 | 61.84 | 0 | 0.22 | 0.74 | 11.48 | 0.74 | 1.33 | 0 | 23.45 | 0.21 | 100 | 20190328_OPC_20deg_2M_CaCl2/Specimen 1/Site 1
Spectrum 50 | 64.29 | 0 | 0.86 | 0.5 | 11.13 | 0.41 | 1.29 | 0 | 21.08 | 0.45 | 100 | 20190328_OPC_20deg_2M_CaCl2/Specimen 1/Site 1
Spectrum 51 | 64.18 | 0 | 0.14 | 7.19 | 2.74 | 0.24 | 6.18 | 0 | 19.17 | 0.15 | 100 | 20190328_OPC_20deg_2M_CaCl2/Specimen 1/Site 2
Spectrum 52 | 64.12 | 0 | 0.26 | 7.21 | 2.96 | 0.18 | 5.75 | 0 | 19.22 | 0.3 | 100 | 20190328_OPC_20deg_2M_CaCl2/Specimen 1/Site 2
Spectrum 53 | 67.19 | 0 | 0 | 6.44 | 3.22 | 0.18 | 6.17 | 0 | 16.6 | 0.2 | 100 | 20190328_OPC_20deg_2M_CaCl2/Specimen 1/Site 2
Spectrum 54 | 65.87 | 0 | 0.46 | 7.22 | 1.9 | 0.16 | 6.15 | 0 | 17.54 | 0.69 | 100 | 20190328_OPC_20deg_2M_CaCl2/Specimen 1/Site 2
Spectrum 55 | 65.29 | 0 | 0.53 | 7.1 | 1.87 | 0.16 | 5.6 | 0 | 18.64 | 0.81 | 100 | 20190328_OPC_20deg_2M_CaCl2/Specimen 1/Site 2
Spectrum 56 | 64.4 | 0 | 0 | 7.22 | 2.79 | 0.39 | 5.95 | 0 | 18.92 | 0.32 | 100 | 20190328_OPC_20deg_2M_CaCl2/Specimen 1/Site 2
Spectrum 57 | 65.45 | 0 | 0.69 | 7.85 | 1.51 | 0.2 | 6.08 | 0 | 17.33 | 0.89 | 100 | 20190328_OPC_20deg_2M_CaCl2/Specimen 1/Site 2
Spectrum 58 | 65.32 | 0 | 0 | 7.57 | 2.51 | 0.14 | 5.29 | 0 | 18.82 | 0.35 | 100 | 20190328_OPC_20deg_2M_CaCl2/Specimen 1/Site 2
Spectrum 59 | 65.51 | 0 | 0.16 | 7.36 | 1.3 | 0.17 | 6.41 | 0 | 18.12 | 0.97 | 100 | 20190328_OPC_20deg_2M_CaCl2/Specimen 1/Site 2
Spectrum 60 | 64.72 | 0 | 0.27 | 8.92 | 0.24 | 0.3 | 7.45 | 0 | 17.85 | 0.24 | 100 | 20190328_OPC_20deg_2M_CaCl2/Specimen 1/Site 2
Spectrum 61 | 66.52 | 0 | 0.75 | 5.27 | 4.04 | 0.21 | 4.43 | 0 | 18.27 | 0.5 | 100 | 20190328_OPC_20deg_2M_CaCl2/Specimen 1/Site 2
Spectrum 62 | 64.77 | 0 | 0.49 | 7.27 | 2.18 | 0.18 | 6.47 | 0 | 17.96 | 0.67 | 100 | 20190328_OPC_20deg_2M_CaCl2/Specimen 1/Site 2
Spectrum 63 | 66.3 | 0 | 0.83 | 4.87 | 5.21 | 0.56 | 1.81 | 0 | 17.5 | 2.93 | 100 | 20190328_OPC_20deg_2M_CaCl2/Specimen 1/Site 2
Spectrum 64 | 65.04 | 0 | 1.63 | 4.95 | 4.44 | 0.3 | 4.88 | 0 | 18.27 | 0.5 | 100 | 20190328_OPC_20deg_2M_CaCl2/Specimen 1/Site 2
Spectrum 65 | 63.64 | 0 | 2.97 | 8.23 | 1.09 | 0.15 | 5.98 | 0 | 17.43 | 0.5 | 100 | 20190328_OPC_20deg_2M_CaCl2/Specimen 1/Site 2
Spectrum 66 | 63.17 | 0 | 0.5 | 6.84 | 1.9 | 0.88 | 6.26 | 0 | 18.41 | 2.03 | 100 | 20190328_OPC_20deg_2M_CaCl2/Specimen 1/Site 2
Spectrum 67 | 65.61 | 0 | 1.13 | 5.94 | 3.18 | 0.24 | 4.97 | 0 | 17.62 | 1.31 | 100 | 20190328_OPC_20deg_2M_CaCl2/Specimen 1/Site 2
Spectrum 68 | 58.71 | 0 | 0 | 8.88 | 1.47 | 0.39 | 7.87 | 0 | 22.49 | 0.2 | 100 | 20190328_OPC_20deg_2M_CaCl2/Specimen 1/Site 2
Spectrum 69 | 64.33 | 0 | 0.42 | 8.32 | 0.96 | 0.14 | 6.74 | 0 | 18.56 | 0.53 | 100 | 20190328_OPC_20deg_2M_CaCl2/Specimen 1/Site 2
Spectrum 70 | 64.27 | 0 | 0.87 | 6.18 | 3.88 | 0.11 | 6.39 | 0 | 17.98 | 0.32 | 100 | 20190328_OPC_20deg_2M_CaCl2/Specimen 1/Site 2
Spectrum 71 | 63.93 | 0 | 0 | 7.8 | 2.04 | 0.57 | 5.86 | 0 | 19.52 | 0.28 | 100 | 20190328_OPC_20deg_2M_CaCl2/Specimen 1/Site 2
Spectrum 72 | 66.3 | 0 | 0.49 | 7.17 | 2.37 | 0.2 | 4.49 | 0 | 18.29 | 0.7 | 100 | 20190328_OPC_20deg_2M_CaCl2/Specimen 1/Site 2
Spectrum 73 | 64.51 | 0 | 0.27 | 2.32 | 8.48 | 1.4 | 1.87 | 0 | 20.63 | 0.53 | 100 | 20190328_OPC_20deg_2M_CaCl2/Specimen 1/Site 2
Spectrum 74 | 66.82 | 0 | 1.34 | 7.52 | 1.71 | 0.19 | 4.36 | 0 | 17.04 | 1 | 100 | 20190328_OPC_20deg_2M_CaCl2/Specimen 1/Site 2
Spectrum 75 | 65.31 | 0 | 0.64 | 3.44 | 6.95 | 0.3 | 3.03 | 0 | 19.64 | 0.7 | 100 | 20190328_OPC_20deg_2M_CaCl2/Specimen 1/Site 2
Spectrum 76 | 64.68 | 0 | 0 | 0.78 | 10.96 | 0.68 | 1.69 | 0 | 20.91 | 0.3 | 100 | 20190328_OPC_20deg_2M_CaCl2/Specimen 1/Site 2
Spectrum 77 | 65.22 | 0 | 0 | 0.8 | 10.73 | 0.71 | 1.47 | 0 | 20.78 | 0.29 | 100 | 20190328_OPC_20deg_2M_CaCl2/Specimen 1/Site 2
Spectrum 78 | 65.59 | 0 | 2.12 | 2.24 | 8.46 | 0.69 | 1.43 | 0 | 18.63 | 0.83 | 100 | 20190328_OPC_20deg_2M_CaCl2/Specimen 1/Site 2
Spectrum 79 | 65.57 | 0 | 0.24 | 0.85 | 9.32 | 0.64 | 1.77 | 0 | 21.31 | 0.31 | 100 | 20190328_OPC_20deg_2M_CaCl2/Specimen 1/Site 2
Spectrum 80 | 64.17 | 0 | 0.25 | 0.77 | 10.76 | 0.61 | 1.29 | 0 | 21.88 | 0.27 | 100 | 20190328_OPC_20deg_2M_CaCl2/Specimen 1/Site 2
Spectrum 81 | 64.39 | 0 | 0 | 0.73 | 10.66 | 0.75 | 1.48 | 0 | 21.79 | 0.2 | 100 | 20190328_OPC_20deg_2M_CaCl2/Specimen 1/Site 2
Spectrum 82 | 64.05 | 0 | 0.54 | 0.98 | 10.45 | 0.94 | 1.22 | 0 | 21.44 | 0.37 | 100 | 20190328_OPC_20deg_2M_CaCl2/Specimen 1/Site 2
Spectrum 83 | 63.98 | 0 | 0.43 | 1.53 | 8.66 | 1.32 | 1.15 | 0 | 22.46 | 0.48 | 100 | 20190328_OPC_20deg_2M_CaCl2/Specimen 1/Site 2
Spectrum 84 | 63.74 | 0 | 0.15 | 0.76 | 8.5 | 0.41 | 1.1 | 0 | 25 | 0.34 | 100 | 20190328_OPC_20deg_2M_CaCl2/Specimen 1/Site 2
Spectrum 85 | 64.84 | 0 | 0.17 | 0.8 | 10.34 | 0.76 | 1.54 | 0 | 21.18 | 0.36 | 100 | 20190328_OPC_20deg_2M_CaCl2/Specimen 1/Site 2
Spectrum 86 | 65.18 | 0 | 0.39 | 0.98 | 10.27 | 0.9 | 1.3 | 0 | 20.58 | 0.39 | 100 | 20190328_OPC_20deg_2M_CaCl2/Specimen 1/Site 2
Spectrum 87 | 65.47 | 0 | 0.38 | 1.46 | 9.91 | 0.68 | 1.29 | 0 | 20.55 | 0.25 | 100 | 20190328_OPC_20deg_2M_CaCl2/Specimen 1/Site 2
Spectrum 88 | 60.5 | 0 | 0.56 | 0.74 | 9.9 | 0.67 | 1.09 | 0 | 26.19 | 0.34 | 100 | 20190328_OPC_20deg_2M_CaCl2/Specimen 1/Site 2
Spectrum 89 | 65.07 | 0 | 0.26 | 1.02 | 10.56 | 0.66 | 1.36 | 0 | 20.79 | 0.28 | 100 | 20190328_OPC_20deg_2M_CaCl2/Specimen 1/Site 2
Spectrum 90 | 64.69 | 0 | 0 | 0.99 | 10.68 | 0.72 | 1.54 | 0 | 21.18 | 0.21 | 100 | 20190328_OPC_20deg_2M_CaCl2/Specimen 1/Site 2
Spectrum 91 | 65.82 | 0 | 1.48 | 1.06 | 9.37 | 0.4 | 1.51 | 0 | 19.66 | 0.71 | 100 | 20190328_OPC_20deg_2M_CaCl2/Specimen 1/Site 2
Spectrum 92 | 64.62 | 0 | 0.18 | 0.81 | 10.02 | 0.64 | 1.3 | 0 | 22.21 | 0.22 | 100 | 20190328_OPC_20deg_2M_CaCl2/Specimen 1/Site 2
Spectrum 93 | 64.62 | 0 | 1.16 | 0.7 | 10.64 | 0.41 | 2.35 | 0 | 19.73 | 0.41 | 100 | 20190328_OPC_20deg_2M_CaCl2/Specimen 1/Site 2
Spectrum 94 | 67.53 | 0 | 1.06 | 1.55 | 9.32 | 0.4 | 1 | 0 | 18.71 | 0.42 | 100 | 20190328_OPC_20deg_2M_CaCl2/Specimen 1/Site 2
Spectrum 95 | 64.55 | 0 | 0.19 | 1.25 | 9.58 | 0.93 | 1.51 | 0 | 21.59 | 0.39 | 100 | 20190328_OPC_20deg_2M_CaCl2/Specimen 1/Site 2
Spectrum 96 | 66.46 | 0 | 0.3 | 4.07 | 2.1 | 0.2 | 2.99 | 0 | 23.72 | 0.16 | 100 | 20190328_OPC_20deg_2M_CaCl2/Specimen 1/Site 2
Spectrum 97 | 64.12 | 0 | 0.18 | 1.08 | 10.45 | 0.85 | 1.79 | 0 | 21.16 | 0.37 | 100 | 20190328_OPC_20deg_2M_CaCl2/Specimen 1/Site 2
Spectrum 98 | 63.6 | 0 | 0.17 | 0.92 | 9.98 | 0.94 | 1.24 | 0 | 22.84 | 0.3 | 100 | 20190328_OPC_20deg_2M_CaCl2/Specimen 1/Site 2
Spectrum 99 | 64.7 | 0 | 0.17 | 2.02 | 8.14 | 1.42 | 1.75 | 0 | 21.48 | 0.33 | 100 | 20190328_OPC_20deg_2M_CaCl2/Specimen 1/Site 2
Spectrum 100 | 62.97 | 0 | 0.27 | 0.9 | 11.28 | 0.72 | 1.6 | 0 | 21.91 | 0.35 | 100 | 20190328_OPC_20deg_2M_CaCl2/Specimen 1/Site 2
Spectrum 1 | 65.09 | 0 | 0.18 | 8.61 | 0.55 | 0.17 | 6.06 | 0 | 18.69 | 0.65 | 100 | 20190329_OPC_20deg_2M_CaCl2/Specimen 1/Site 1
Spectrum 2 | 65.57 | 0 | 0 | 7.45 | 2.16 | 0.44 | 4.63 | 0 | 19.32 | 0.43 | 100 | 20190329_OPC_20deg_2M_CaCl2/Specimen 1/Site 1
Spectrum 3 | 54.38 | 0 | 5.43 | 9.67 | 0.86 | 0.12 | 8.33 | 0 | 20.61 | 0.61 | 100 | 20190329_OPC_20deg_2M_CaCl2/Specimen 1/Site 1
Spectrum 4 | 63.77 | 0 | 0.63 | 7.5 | 1.32 | 0.24 | 6.64 | 0 | 18.51 | 1.39 | 100 | 20190329_OPC_20deg_2M_CaCl2/Specimen 1/Site 1
Spectrum 5 | 64.86 | 0 | 0.98 | 6.8 | 3.78 | 0.17 | 4.53 | 0 | 18.27 | 0.62 | 100 | 20190329_OPC_20deg_2M_CaCl2/Specimen 1/Site 1
Spectrum 6 | 60.17 | 0 | 6.07 | 7.94 | 0.59 | 0.19 | 7.69 | 0 | 16.84 | 0.51 | 100 | 20190329_OPC_20deg_2M_CaCl2/Specimen 1/Site 1
Spectrum 7 | 64.44 | 0 | 0.82 | 8.31 | 0.32 | 0.12 | 6.91 | 0 | 18.45 | 0.64 | 100 | 20190329_OPC_20deg_2M_CaCl2/Specimen 1/Site 1
Spectrum 8 | 66.07 | 0 | 0.42 | 7.71 | 1 | 0.19 | 4.21 | 0 | 18.67 | 1.73 | 100 | 20190329_OPC_20deg_2M_CaCl2/Specimen 1/Site 1
Spectrum 9 | 65 | 0 | 0.42 | 6.37 | 2.5 | 0.34 | 4.89 | 0 | 19.94 | 0.56 | 100 | 20190329_OPC_20deg_2M_CaCl2/Specimen 1/Site 1
Spectrum 10 | 65.83 | 0.18 | 0.95 | 7.47 | 1.77 | 0.26 | 5.69 | 0 | 17.02 | 0.83 | 100 | 20190329_OPC_20deg_2M_CaCl2/Specimen 1/Site 1
Spectrum 11 | 66.12 | 0 | 1.25 | 6.77 | 3.18 | 0.42 | 3.94 | 0 | 17.28 | 1.05 | 100 | 20190329_OPC_20deg_2M_CaCl2/Specimen 1/Site 1
Spectrum 12 | 65.31 | 0 | 0.26 | 8.75 | 0.39 | 0 | 7.22 | 0 | 17.56 | 0.5 | 100 | 20190329_OPC_20deg_2M_CaCl2/Specimen 1/Site 1
Spectrum 13 | 62.71 | 0 | 5.78 | 7.77 | 0.48 | 0.1 | 6.38 | 0 | 15.78 | 1 | 100 | 20190329_OPC_20deg_2M_CaCl2/Specimen 1/Site 1
Spectrum 14 | 61.05 | 0 | 1.35 | 6.21 | 3.85 | 0.41 | 7.18 | 0 | 19.55 | 0.4 | 100 | 20190329_OPC_20deg_2M_CaCl2/Specimen 1/Site 1
Spectrum 15 | 64.85 | 0 | 0.64 | 8.03 | 1.25 | 0.17 | 6.45 | 0 | 17.78 | 0.83 | 100 | 20190329_OPC_20deg_2M_CaCl2/Specimen 1/Site 1
Spectrum 16 | 65.11 | 0 | 5.15 | 6.8 | 2.43 | 0.21 | 4.48 | 0 | 15.15 | 0.68 | 100 | 20190329_OPC_20deg_2M_CaCl2/Specimen 1/Site 1
Spectrum 17 | 65.14 | 0 | 0.51 | 8.21 | 1.71 | 0.18 | 5.32 | 0 | 18.51 | 0.43 | 100 | 20190329_OPC_20deg_2M_CaCl2/Specimen 1/Site 1
Spectrum 18 | 65.9 | 0 | 0.44 | 7.03 | 2.1 | 0.27 | 5.39 | 0 | 17.64 | 1.23 | 100 | 20190329_OPC_20deg_2M_CaCl2/Specimen 1/Site 1
Spectrum 19 | 66 | 0 | 1.22 | 4.44 | 6.09 | 0.31 | 4.23 | 0 | 17.22 | 0.49 | 100 | 20190329_OPC_20deg_2M_CaCl2/Specimen 1/Site 1
Spectrum 20 | 67.68 | 0 | 2.12 | 6.98 | 1.67 | 0.16 | 4.06 | 0 | 16.2 | 1.13 | 100 | 20190329_OPC_20deg_2M_CaCl2/Specimen 1/Site 1
Spectrum 21 | 55.26 | 0 | 0.3 | 1.52 | 8.83 | 0.91 | 2.05 | 0 | 30.37 | 0.75 | 100 | 20190329_OPC_20deg_2M_CaCl2/Specimen 1/Site 1
Spectrum 22 | 65.05 | 0 | 0.76 | 7.28 | 1.36 | 0.18 | 5.18 | 0 | 19.2 | 1 | 100 | 20190329_OPC_20deg_2M_CaCl2/Specimen 1/Site 1
Spectrum 23 | 65.34 | 0 | 1.66 | 4.87 | 4.52 | 0.24 | 5.72 | 0 | 16.82 | 0.84 | 100 | 20190329_OPC_20deg_2M_CaCl2/Specimen 1/Site 1
Spectrum 24 | 56.81 | 0 | 0.38 | 0.78 | 5.71 | 0.33 | 0.96 | 0 | 34.81 | 0.21 | 100 | 20190329_OPC_20deg_2M_CaCl2/Specimen 1/Site 1
Spectrum 25 | 63.15 | 0 | 1.77 | 6.87 | 2.7 | 0.4 | 3.52 | 0 | 17.9 | 3.69 | 100 | 20190329_OPC_20deg_2M_CaCl2/Specimen 1/Site 1
Spectrum 26 | 63.29 | 0 | 0.89 | 0.44 | 10 | 0.51 | 3.13 | 0 | 21.17 | 0.58 | 100 | 20190329_OPC_20deg_2M_CaCl2/Specimen 1/Site 1
Spectrum 27 | 61.65 | 0 | 1.91 | 0.44 | 10.18 | 0.53 | 2.88 | 0 | 21.82 | 0.58 | 100 | 20190329_OPC_20deg_2M_CaCl2/Specimen 1/Site 1
Spectrum 28 | 63.47 | 0 | 1.18 | 0.88 | 9.56 | 0.44 | 2.85 | 0 | 21.18 | 0.43 | 100 | 20190329_OPC_20deg_2M_CaCl2/Specimen 1/Site 1
Spectrum 29 | 64.69 | 0 | 1.77 | 1.85 | 6.83 | 0.97 | 1.19 | 0 | 20.55 | 2.14 | 100 | 20190329_OPC_20deg_2M_CaCl2/Specimen 1/Site 1
Spectrum 30 | 60.56 | 0 | 0.81 | 1.01 | 10.67 | 0.56 | 1.94 | 0.1 | 24.11 | 0.24 | 100 | 20190329_OPC_20deg_2M_CaCl2/Specimen 1/Site 1
Spectrum 31 | 63.17 | 0 | 0.94 | 0.96 | 10.04 | 0.54 | 2.71 | 0 | 21.18 | 0.45 | 100 | 20190329_OPC_20deg_2M_CaCl2/Specimen 1/Site 1
Spectrum 32 | 59.52 | 0 | 0.93 | 0.75 | 11.75 | 0.77 | 1.35 | 0.11 | 24.23 | 0.6 | 100 | 20190329_OPC_20deg_2M_CaCl2/Specimen 1/Site 1
Spectrum 33 | 58.31 | 0 | 0.24 | 1.15 | 12.02 | 1.1 | 2.35 | 0 | 24.51 | 0.32 | 100 | 20190329_OPC_20deg_2M_CaCl2/Specimen 1/Site 1
Spectrum 34 | 60.17 | 0 | 0 | 1.26 | 11.97 | 0.51 | 2.4 | 0.22 | 23.3 | 0.17 | 100 | 20190329_OPC_20deg_2M_CaCl2/Specimen 1/Site 1
Spectrum 35 | 55.72 | 0 | 0.16 | 1.02 | 12.58 | 0.98 | 2.53 | 0 | 26.84 | 0.18 | 100 | 20190329_OPC_20deg_2M_CaCl2/Specimen 1/Site 1
Spectrum 36 | 64 | 0 | 0.77 | 0.71 | 9.97 | 0.43 | 2.96 | 0 | 20.94 | 0.22 | 100 | 20190329_OPC_20deg_2M_CaCl2/Specimen 1/Site 1
Spectrum 37 | 60.02 | 0 | 0.3 | 1 | 11.54 | 0.86 | 1.61 | 0 | 24.33 | 0.33 | 100 | 20190329_OPC_20deg_2M_CaCl2/Specimen 1/Site 1
Spectrum 38 | 56.6 | 0 | 0.74 | 1.11 | 11.12 | 0.79 | 2.23 | 0.12 | 26.57 | 0.73 | 100 | 20190329_OPC_20deg_2M_CaCl2/Specimen 1/Site 1
Spectrum 39 | 59.07 | 0 | 0.5 | 0.91 | 11.95 | 0.95 | 1.7 | 0 | 24.5 | 0.43 | 100 | 20190329_OPC_20deg_2M_CaCl2/Specimen 1/Site 1
Spectrum 40 | 62.27 | 0 | 1.08 | 3.48 | 8.21 | 0.53 | 4.22 | 0 | 19.6 | 0.61 | 100 | 20190329_OPC_20deg_2M_CaCl2/Specimen 1/Site 1
Spectrum 41 | 61.71 | 0 | 0.57 | 0.61 | 11.62 | 0.6 | 1.76 | 0.09 | 22.69 | 0.35 | 100 | 20190329_OPC_20deg_2M_CaCl2/Specimen 1/Site 1
Spectrum 42 | 59.22 | 0 | 0.2 | 1.22 | 12.12 | 0.99 | 2.5 | 0 | 23.42 | 0.34 | 100 | 20190329_OPC_20deg_2M_CaCl2/Specimen 1/Site 1
Spectrum 43 | 59.38 | 0 | 0.33 | 1.19 | 11.36 | 1.16 | 1.68 | 0 | 24.57 | 0.33 | 100 | 20190329_OPC_20deg_2M_CaCl2/Specimen 1/Site 1
Spectrum 44 | 60.01 | 0 | 0.28 | 0.97 | 10.02 | 0.74 | 2.02 | 0 | 25.75 | 0.23 | 100 | 20190329_OPC_20deg_2M_CaCl2/Specimen 1/Site 1
Spectrum 45 | 55.15 | 0 | 0.31 | 1.1 | 11.61 | 1.29 | 2.26 | 0 | 27.86 | 0.42 | 100 | 20190329_OPC_20deg_2M_CaCl2/Specimen 1/Site 1
Spectrum 46 | 53.9 | 0 | 9.89 | 1.06 | 11.49 | 0.71 | 1.43 | 0 | 21.17 | 0.35 | 100 | 20190329_OPC_20deg_2M_CaCl2/Specimen 1/Site 1
Spectrum 47 | 63 | 0 | 0.84 | 1.25 | 9.82 | 0.87 | 1.79 | 0 | 21.96 | 0.47 | 100 | 20190329_OPC_20deg_2M_CaCl2/Specimen 1/Site 1
Spectrum 48 | 59.44 | 0 | 0.34 | 0.91 | 11.43 | 0.67 | 1.94 | 0 | 25.09 | 0.19 | 100 | 20190329_OPC_20deg_2M_CaCl2/Specimen 1/Site 1
Spectrum 49 | 61.52 | 0 | 0.55 | 1.37 | 4.8 | 0.2 | 1.27 | 0 | 30.12 | 0.17 | 100 | 20190329_OPC_20deg_2M_CaCl2/Specimen 1/Site 1
Spectrum 50 | 59.58 | 0 | 0.46 | 1.08 | 11.09 | 1.16 | 2.32 | 0.1 | 23.67 | 0.53 | 100 | 20190329_OPC_20deg_2M_CaCl2/Specimen 1/Site 1
Spectrum 51 | 64.69 | 0 | 0.24 | 8.62 | 0.83 | 0.11 | 6.23 | 0 | 18.54 | 0.73 | 100 | 20190329_OPC_20deg_2M_CaCl2/Specimen 1/Site 2
Spectrum 52 | 60.16 | 0 | 1.49 | 6.79 | 4.19 | 0 | 5.65 | 0 | 20.61 | 1.1 | 100 | 20190329_OPC_20deg_2M_CaCl2/Specimen 1/Site 2
Spectrum 53 | 62.41 | 0 | 2.49 | 7.51 | 2.34 | 0 | 7.25 | 0 | 17.27 | 0.74 | 100 | 20190329_OPC_20deg_2M_CaCl2/Specimen 1/Site 2
Spectrum 54 | 65.59 | 0 | 1 | 6.12 | 2.99 | 0.17 | 4.98 | 0 | 17.93 | 1.22 | 100 | 20190329_OPC_20deg_2M_CaCl2/Specimen 1/Site 2
Spectrum 55 | 68.15 | 0.15 | 1.04 | 7.91 | 0.83 | 0.12 | 4.16 | 0 | 16.76 | 0.86 | 100 | 20190329_OPC_20deg_2M_CaCl2/Specimen 1/Site 2
Spectrum 56 | 57.48 | 0 | 0.73 | 9.25 | 1.82 | 0.11 | 8.73 | 0 | 21.3 | 0.59 | 100 | 20190329_OPC_20deg_2M_CaCl2/Specimen 1/Site 2
Spectrum 57 | 61.99 | 0 | 0.97 | 7.6 | 3.2 | 0.14 | 5.8 | 0 | 19.23 | 1.07 | 100 | 20190329_OPC_20deg_2M_CaCl2/Specimen 1/Site 2
Spectrum 58 | 59.02 | 0 | 0.26 | 8.38 | 2.39 | 0.16 | 7.65 | 0 | 20.65 | 1.49 | 100 | 20190329_OPC_20deg_2M_CaCl2/Specimen 1/Site 2
Spectrum 59 | 65.63 | 0 | 0.29 | 7.65 | 1.41 | 0 | 7.48 | 0 | 17.22 | 0.32 | 100 | 20190329_OPC_20deg_2M_CaCl2/Specimen 1/Site 2
Spectrum 60 | 66.57 | 0 | 0.59 | 7.42 | 1.54 | 0.12 | 4.84 | 0 | 17.07 | 1.84 | 100 | 20190329_OPC_20deg_2M_CaCl2/Specimen 1/Site 2
Spectrum 61 | 62.93 | 0 | 1.29 | 7.54 | 1.93 | 0 | 7.99 | 0 | 17.12 | 1.2 | 100 | 20190329_OPC_20deg_2M_CaCl2/Specimen 1/Site 2
Spectrum 62 | 66.26 | 0 | 0.31 | 8.1 | 0.68 | 0 | 6.37 | 0 | 17.36 | 0.93 | 100 | 20190329_OPC_20deg_2M_CaCl2/Specimen 1/Site 2
Spectrum 63 | 66.85 | 0 | 0.59 | 8.59 | 0.49 | 0 | 5.56 | 0 | 17.24 | 0.68 | 100 | 20190329_OPC_20deg_2M_CaCl2/Specimen 1/Site 2
Spectrum 64 | 62.84 | 0 | 0.62 | 8.46 | 1.19 | 0.15 | 7.01 | 0 | 18.75 | 0.97 | 100 | 20190329_OPC_20deg_2M_CaCl2/Specimen 1/Site 2
Spectrum 65 | 61.96 | 0 | 0.59 | 7.83 | 2.48 | 0.19 | 5.02 | 0 | 19.63 | 2.29 | 100 | 20190329_OPC_20deg_2M_CaCl2/Specimen 1/Site 2
Spectrum 66 | 64.53 | 0 | 0.44 | 6.84 | 2.66 | 0 | 4.45 | 0 | 20.39 | 0.68 | 100 | 20190329_OPC_20deg_2M_CaCl2/Specimen 1/Site 2
Spectrum 67 | 63.03 | 0 | 0.43 | 6.93 | 3.49 | 0 | 6.01 | 0 | 19.66 | 0.46 | 100 | 20190329_OPC_20deg_2M_CaCl2/Specimen 1/Site 2
Spectrum 68 | 67.18 | 0 | 0.45 | 6.98 | 1.24 | 0 | 5.33 | 0 | 16.9 | 1.92 | 100 | 20190329_OPC_20deg_2M_CaCl2/Specimen 1/Site 2
Spectrum 69 | 55.91 | 0 | 0.66 | 3.69 | 7.75 | 0.19 | 3.34 | 0 | 27.37 | 1.09 | 100 | 20190329_OPC_20deg_2M_CaCl2/Specimen 1/Site 2
Spectrum 70 | 63.98 | 0 | 3.1 | 8.42 | 1.18 | 0.16 | 5.45 | 0 | 17.37 | 0.34 | 100 | 20190329_OPC_20deg_2M_CaCl2/Specimen 1/Site 2
Spectrum 71 | 57.15 | 0 | 2.07 | 7.9 | 3.47 | 0.12 | 6.86 | 0 | 21.03 | 1.41 | 100 | 20190329_OPC_20deg_2M_CaCl2/Specimen 1/Site 2
Spectrum 72 | 63.13 | 0 | 0.9 | 6.73 | 3.69 | 0.11 | 4.05 | 0 | 20.86 | 0.54 | 100 | 20190329_OPC_20deg_2M_CaCl2/Specimen 1/Site 2
Spectrum 73 | 63.63 | 0 | 2.81 | 8.23 | 2.54 | 0 | 4.03 | 0 | 18.01 | 0.75 | 100 | 20190329_OPC_20deg_2M_CaCl2/Specimen 1/Site 2
Spectrum 74 | 57.06 | 0 | 0.76 | 4.74 | 8.34 | 0 | 3.22 | 0 | 25.22 | 0.66 | 100 | 20190329_OPC_20deg_2M_CaCl2/Specimen 1/Site 2
Spectrum 75 | 58.7 | 0 | 0.58 | 2.8 | 8.65 | 0.45 | 4.44 | 0 | 23.47 | 0.91 | 100 | 20190329_OPC_20deg_2M_CaCl2/Specimen 1/Site 2
Spectrum 76 | 65.05 | 0 | 1.44 | 1 | 11.44 | 0.09 | 1.59 | 0 | 19.05 | 0.34 | 100 | 20190329_OPC_20deg_2M_CaCl2/Specimen 1/Site 2
Spectrum 77 | 64.5 | 0 | 1.55 | 0.91 | 10.91 | 0 | 2.94 | 0 | 18.81 | 0.37 | 100 | 20190329_OPC_20deg_2M_CaCl2/Specimen 1/Site 2
Spectrum 78 | 65.52 | 0 | 1.49 | 0.72 | 10.08 | 0.12 | 1.92 | 0 | 19.77 | 0.39 | 100 | 20190329_OPC_20deg_2M_CaCl2/Specimen 1/Site 2
Spectrum 79 | 65.36 | 0 | 1.54 | 0.79 | 10.75 | 0.1 | 1.75 | 0 | 19.36 | 0.35 | 100 | 20190329_OPC_20deg_2M_CaCl2/Specimen 1/Site 2
Spectrum 80 | 62.86 | 0 | 0.83 | 1.26 | 11.11 | 0.11 | 2.12 | 0 | 20.78 | 0.92 | 100 | 20190329_OPC_20deg_2M_CaCl2/Specimen 1/Site 2
Spectrum 81 | 64.59 | 0 | 1.63 | 0.71 | 10.46 | 0.14 | 2.12 | 0 | 20 | 0.36 | 100 | 20190329_OPC_20deg_2M_CaCl2/Specimen 1/Site 2
Spectrum 82 | 64.26 | 0 | 1.9 | 0.66 | 10.43 | 0.14 | 2.09 | 0 | 20.19 | 0.33 | 100 | 20190329_OPC_20deg_2M_CaCl2/Specimen 1/Site 2
Spectrum 83 | 54.7 | 0 | 0.93 | 0.45 | 12.59 | 0.19 | 1.77 | 0 | 29.05 | 0.32 | 100 | 20190329_OPC_20deg_2M_CaCl2/Specimen 1/Site 2
Spectrum 84 | 57.7 | 0 | 0.95 | 0.62 | 13.16 | 0.16 | 1.46 | 0 | 25.5 | 0.43 | 100 | 20190329_OPC_20deg_2M_CaCl2/Specimen 1/Site 2
Spectrum 85 | 55.76 | 0 | 0.52 | 0.7 | 13.07 | 0.23 | 1.82 | 0 | 27.54 | 0.35 | 100 | 20190329_OPC_20deg_2M_CaCl2/Specimen 1/Site 2
Spectrum 86 | 54.17 | 0 | 0.3 | 0.66 | 13.35 | 0.18 | 1.73 | 0 | 29.12 | 0.48 | 100 | 20190329_OPC_20deg_2M_CaCl2/Specimen 1/Site 2
Spectrum 87 | 59.22 | 0 | 0.9 | 2.65 | 9.41 | 0.19 | 2.61 | 0 | 24.31 | 0.7 | 100 | 20190329_OPC_20deg_2M_CaCl2/Specimen 1/Site 2
Spectrum 88 | 54.85 | 0 | 0.38 | 0.68 | 13.66 | 0.19 | 1.74 | 0 | 28.16 | 0.34 | 100 | 20190329_OPC_20deg_2M_CaCl2/Specimen 1/Site 2
Spectrum 89 | 54.76 | 0 | 0.45 | 0.57 | 10.7 | 0.16 | 1.48 | 0 | 31.49 | 0.39 | 100 | 20190329_OPC_20deg_2M_CaCl2/Specimen 1/Site 2
Spectrum 90 | 54.38 | 0 | 0.57 | 2.81 | 9.95 | 0.19 | 3.77 | 0 | 27.27 | 1.06 | 100 | 20190329_OPC_20deg_2M_CaCl2/Specimen 1/Site 2
Spectrum 91 | 60.49 | 0 | 1.93 | 1.35 | 10.7 | 0.13 | 1.62 | 0 | 23.3 | 0.5 | 100 | 20190329_OPC_20deg_2M_CaCl2/Specimen 1/Site 2
Spectrum 92 | 57.54 | 0 | 0.21 | 0.65 | 12.94 | 0.25 | 1.54 | 0 | 26.66 | 0.22 | 100 | 20190329_OPC_20deg_2M_CaCl2/Specimen 1/Site 2
Spectrum 93 | 56.5 | 0 | 1.18 | 1.82 | 11.01 | 0 | 1.42 | 0 | 27.64 | 0.43 | 100 | 20190329_OPC_20deg_2M_CaCl2/Specimen 1/Site 2
Spectrum 94 | 54.68 | 0.24 | 31.15 | 1.34 | 2.13 | 0 | 2.91 | 0 | 6.44 | 1.12 | 100 | 20190329_OPC_20deg_2M_CaCl2/Specimen 1/Site 2
Spectrum 95 | 57.35 | 0 | 0.95 | 0.84 | 12.48 | 0.18 | 1.52 | 0 | 26.18 | 0.5 | 100 | 20190329_OPC_20deg_2M_CaCl2/Specimen 1/Site 2
Spectrum 96 | 61.21 | 0 | 1.41 | 1.6 | 10.94 | 0 | 1.75 | 0 | 22.76 | 0.33 | 100 | 20190329_OPC_20deg_2M_CaCl2/Specimen 1/Site 2
Spectrum 97 | 57.44 | 0 | 0.19 | 1 | 11.91 | 0.29 | 1.36 | 0 | 27.01 | 0.8 | 100 | 20190329_OPC_20deg_2M_CaCl2/Specimen 1/Site 2
Spectrum 98 | 59.14 | 0 | 0.26 | 0.61 | 11.1 | 0.27 | 1.9 | 0 | 26.44 | 0.28 | 100 | 20190329_OPC_20deg_2M_CaCl2/Specimen 1/Site 2
Spectrum 99 | 59.58 | 0 | 0.24 | 0.66 | 9.69 | 0.15 | 1.85 | 0 | 27.47 | 0.36 | 100 | 20190329_OPC_20deg_2M_CaCl2/Specimen 1/Site 2
Spectrum 100 | 57.28 | 0 | 0.34 | 1.03 | 12.09 | 0.14 | 2.33 | 0 | 26.31 | 0.49 | 100 | 20190329_OPC_20deg_2M_CaCl2/Specimen 1/Site 2

## 3MCaCl2
Spectrum Label | O | Na | Mg | Al | Si | S | Cl | K | Ca | Fe | Total | Project Path
Spectrum 1 | 67.15 | 0 | 0.79 | 7.71 | 0.59 | 0.12 | 6.27 | 0 | 16.47 | 0.91 | 100 | 20190338_OPC_20deg_3m_CaCl2/Specimen 1/Site 2
Spectrum 2 | 62.01 | 0 | 0.62 | 7.46 | 1.8 | 0.27 | 6.52 | 0 | 20.38 | 0.94 | 100 | 20190338_OPC_20deg_3m_CaCl2/Specimen 1/Site 2
Spectrum 3 | 59.09 | 0 | 4.39 | 13.45 | 0.79 | 0.36 | 3.42 | 0 | 17.56 | 0.96 | 100 | 20190338_OPC_20deg_3m_CaCl2/Specimen 1/Site 2
Spectrum 4 | 65.37 | 0 | 0 | 8.6 | 0.86 | 0.19 | 7.15 | 0 | 17.63 | 0.2 | 100 | 20190338_OPC_20deg_3m_CaCl2/Specimen 1/Site 2
Spectrum 5 | 62.19 | 0 | 0.52 | 8.75 | 0.41 | 0 | 8.82 | 0 | 18.35 | 0.95 | 100 | 20190338_OPC_20deg_3m_CaCl2/Specimen 1/Site 2
Spectrum 6 | 65.69 | 0 | 0.67 | 7.44 | 1.3 | 0.12 | 6.78 | 0 | 17.33 | 0.67 | 100 | 20190338_OPC_20deg_3m_CaCl2/Specimen 1/Site 2
Spectrum 7 | 66.81 | 0.16 | 0 | 8.25 | 0.11 | 0.29 | 7.14 | 0 | 17 | 0.25 | 100 | 20190338_OPC_20deg_3m_CaCl2/Specimen 1/Site 2
Spectrum 8 | 63.48 | 0 | 1.69 | 6.19 | 3.63 | 0.3 | 5.35 | 0 | 18.97 | 0.4 | 100 | 20190338_OPC_20deg_3m_CaCl2/Specimen 1/Site 2
Spectrum 9 | 65.06 | 0 | 1.32 | 6.81 | 2.09 | 0.21 | 6.23 | 0 | 17.4 | 0.88 | 100 | 20190338_OPC_20deg_3m_CaCl2/Specimen 1/Site 2
Spectrum 10 | 65.9 | 0 | 1.76 | 6.15 | 2.98 | 0.24 | 5.1 | 0 | 17.13 | 0.74 | 100 | 20190338_OPC_20deg_3m_CaCl2/Specimen 1/Site 2
Spectrum 11 | 66.15 | 0 | 2.01 | 3.04 | 6.81 | 0.57 | 2.69 | 0 | 17.85 | 0.89 | 100 | 20190338_OPC_20deg_3m_CaCl2/Specimen 1/Site 2
Spectrum 12 | 56.13 | 0 | 0.38 | 1.37 | 11.42 | 0.99 | 2.73 | 0 | 26.33 | 0.65 | 100 | 20190338_OPC_20deg_3m_CaCl2/Specimen 1/Site 2
Spectrum 13 | 64.81 | 0 | 0.63 | 8.68 | 0.64 | 0.26 | 7.1 | 0 | 17.57 | 0.3 | 100 | 20190338_OPC_20deg_3m_CaCl2/Specimen 1/Site 2
Spectrum 14 | 65.61 | 0 | 0.45 | 8.12 | 1.23 | 0.1 | 6.1 | 0 | 17.9 | 0.48 | 100 | 20190338_OPC_20deg_3m_CaCl2/Specimen 1/Site 2
Spectrum 15 | 65.84 | 0 | 0.89 | 6.76 | 3 | 0.25 | 5.06 | 0 | 17.75 | 0.45 | 100 | 20190338_OPC_20deg_3m_CaCl2/Specimen 1/Site 2
Spectrum 16 | 60.31 | 0 | 0.6 | 9.97 | 0.86 | 0.18 | 0.8 | 0 | 19.35 | 7.94 | 100 | 20190338_OPC_20deg_3m_CaCl2/Specimen 1/Site 2
Spectrum 17 | 65.57 | 0 | 1.35 | 5.79 | 3.53 | 0.26 | 5.79 | 0 | 17.26 | 0.46 | 100 | 20190338_OPC_20deg_3m_CaCl2/Specimen 1/Site 2
Spectrum 18 | 66.25 | 0 | 0.78 | 7.51 | 1.22 | 0.22 | 4.84 | 0 | 17.99 | 1.19 | 100 | 20190338_OPC_20deg_3m_CaCl2/Specimen 1/Site 2
Spectrum 19 | 65 | 0 | 0.24 | 6.29 | 3.2 | 0.25 | 6.7 | 0 | 17.83 | 0.49 | 100 | 20190338_OPC_20deg_3m_CaCl2/Specimen 1/Site 2
Spectrum 20 | 67.25 | 0 | 2.24 | 7.39 | 0.96 | 0.19 | 6.03 | 0 | 14.92 | 1.02 | 100 | 20190338_OPC_20deg_3m_CaCl2/Specimen 1/Site 2
Spectrum 21 | 66.21 | 0 | 0.79 | 7.49 | 1.2 | 0.18 | 6.74 | 0 | 16.83 | 0.56 | 100 | 20190338_OPC_20deg_3m_CaCl2/Specimen 1/Site 2
Spectrum 22 | 66.71 | 0 | 0.76 | 7.19 | 2.39 | 0.2 | 4.65 | 0 | 17.44 | 0.66 | 100 | 20190338_OPC_20deg_3m_CaCl2/Specimen 1/Site 2
Spectrum 23 | 67.03 | 0 | 1.24 | 7.29 | 1.79 | 0.16 | 5.13 | 0 | 16.94 | 0.41 | 100 | 20190338_OPC_20deg_3m_CaCl2/Specimen 1/Site 2
Spectrum 24 | 55.84 | 0 | 1.86 | 5.3 | 5.18 | 0.33 | 8.12 | 0 | 21.92 | 1.45 | 100 | 20190338_OPC_20deg_3m_CaCl2/Specimen 1/Site 2
Spectrum 25 | 61.49 | 0 | 1.06 | 7.96 | 0.91 | 0.14 | 8.19 | 0 | 18.62 | 1.65 | 100 | 20190338_OPC_20deg_3m_CaCl2/Specimen 1/Site 2
Spectrum 26 | 67.16 | 0 | 1.56 | 1.21 | 9.47 | 0.41 | 1.78 | 0 | 17.99 | 0.41 | 100 | 20190338_OPC_20deg_3m_CaCl2/Specimen 1/Site 2
Spectrum 27 | 67.21 | 0 | 1.58 | 0.74 | 9.41 | 0.41 | 1.98 | 0 | 18.34 | 0.32 | 100 | 20190338_OPC_20deg_3m_CaCl2/Specimen 1/Site 2
Spectrum 28 | 66.95 | 0 | 1.41 | 0.64 | 9.56 | 0.46 | 2.16 | 0 | 18.41 | 0.4 | 100 | 20190338_OPC_20deg_3m_CaCl2/Specimen 1/Site 2
Spectrum 29 | 64.82 | 0 | 0.34 | 1.08 | 9.92 | 0.99 | 2.45 | 0 | 20.07 | 0.33 | 100 | 20190338_OPC_20deg_3m_CaCl2/Specimen 1/Site 2
Spectrum 30 | 67.84 | 0 | 1.33 | 4.75 | 4.5 | 0.38 | 3.45 | 0 | 17.16 | 0.6 | 100 | 20190338_OPC_20deg_3m_CaCl2/Specimen 1/Site 2
Spectrum 31 | 59.18 | 0 | 0.21 | 0.82 | 11.36 | 0.85 | 1.96 | 0 | 25.25 | 0.37 | 100 | 20190338_OPC_20deg_3m_CaCl2/Specimen 1/Site 2
Spectrum 32 | 62.68 | 0 | 0 | 0.64 | 11.03 | 0.85 | 2.34 | 0 | 22.24 | 0.22 | 100 | 20190338_OPC_20deg_3m_CaCl2/Specimen 1/Site 2
Spectrum 33 | 61.71 | 0 | 0.91 | 3.49 | 8.2 | 0.59 | 2.73 | 0 | 21.64 | 0.72 | 100 | 20190338_OPC_20deg_3m_CaCl2/Specimen 1/Site 2
Spectrum 34 | 61.95 | 0 | 0.18 | 0.63 | 9.53 | 0.73 | 2.48 | 0 | 24.5 | 0 | 100 | 20190338_OPC_20deg_3m_CaCl2/Specimen 1/Site 2
Spectrum 35 | 60.4 | 0 | 0 | 1.13 | 11.25 | 1.01 | 2.85 | 0 | 23.1 | 0.27 | 100 | 20190338_OPC_20deg_3m_CaCl2/Specimen 1/Site 2
Spectrum 36 | 64.51 | 0 | 0.25 | 0.86 | 10.94 | 0.79 | 2.12 | 0 | 20.27 | 0.26 | 100 | 20190338_OPC_20deg_3m_CaCl2/Specimen 1/Site 2
Spectrum 37 | 67.05 | 0 | 0.23 | 0.66 | 10.42 | 0.44 | 2.41 | 0 | 18.61 | 0.18 | 100 | 20190338_OPC_20deg_3m_CaCl2/Specimen 1/Site 2
Spectrum 38 | 58.49 | 0 | 0.35 | 1.84 | 10.65 | 1.17 | 2.99 | 0 | 24.2 | 0.32 | 100 | 20190338_OPC_20deg_3m_CaCl2/Specimen 1/Site 2
Spectrum 39 | 60.15 | 0 | 0.81 | 0.95 | 10.56 | 0.74 | 1.89 | 0 | 24.53 | 0.37 | 100 | 20190338_OPC_20deg_3m_CaCl2/Specimen 1/Site 2
Spectrum 40 | 65.63 | 0 | 0.16 | 0.57 | 10.46 | 0.78 | 2.42 | 0 | 19.79 | 0.18 | 100 | 20190338_OPC_20deg_3m_CaCl2/Specimen 1/Site 2
Spectrum 41 | 66.84 | 0 | 1.26 | 1.31 | 8.12 | 0.6 | 2.79 | 0 | 18.59 | 0.48 | 100 | 20190338_OPC_20deg_3m_CaCl2/Specimen 1/Site 2
Spectrum 42 | 58.06 | 0 | 0.38 | 0.82 | 11.51 | 0.86 | 1.93 | 0 | 25.94 | 0.5 | 100 | 20190338_OPC_20deg_3m_CaCl2/Specimen 1/Site 2
Spectrum 43 | 65.32 | 0 | 0.19 | 0.8 | 10.35 | 0.74 | 2.76 | 0 | 19.56 | 0.27 | 100 | 20190338_OPC_20deg_3m_CaCl2/Specimen 1/Site 2
Spectrum 44 | 64.84 | 0 | 0.16 | 0.83 | 10.39 | 0.76 | 2.39 | 0 | 20.25 | 0.39 | 100 | 20190338_OPC_20deg_3m_CaCl2/Specimen 1/Site 2
Spectrum 45 | 60.89 | 0 | 1.21 | 0.79 | 10.62 | 0.72 | 1.7 | 0.1 | 23.47 | 0.51 | 100 | 20190338_OPC_20deg_3m_CaCl2/Specimen 1/Site 2
Spectrum 46 | 66.29 | 0 | 0.15 | 0.82 | 9.36 | 0.86 | 2.35 | 0 | 19.99 | 0.16 | 100 | 20190338_OPC_20deg_3m_CaCl2/Specimen 1/Site 2
Spectrum 47 | 65.55 | 0 | 0.94 | 0.49 | 9.89 | 0.59 | 2.05 | 0 | 19.97 | 0.51 | 100 | 20190338_OPC_20deg_3m_CaCl2/Specimen 1/Site 2
Spectrum 48 | 66.48 | 0 | 1.39 | 0.83 | 10.21 | 0.36 | 2.29 | 0 | 17.94 | 0.49 | 100 | 20190338_OPC_20deg_3m_CaCl2/Specimen 1/Site 2
Spectrum 49 | 62.89 | 0 | 0 | 0.72 | 10.92 | 0.67 | 2.56 | 0 | 22.04 | 0.2 | 100 | 20190338_OPC_20deg_3m_CaCl2/Specimen 1/Site 2
Spectrum 50 | 60.91 | 0 | 0.2 | 0.88 | 11.39 | 0.95 | 2.53 | 0 | 22.86 | 0.29 | 100 | 20190338_OPC_20deg_3m_CaCl2/Specimen 1/Site 2
Spectrum 51 | 67.12 | 0 | 0 | 7.24 | 1.7 | 0.26 | 7.3 | 0 | 16.23 | 0.15 | 100 | 20190338_OPC_20deg_3m_CaCl2/Specimen 1/Site 3
Spectrum 52 | 66.02 | 0 | 2.23 | 6.96 | 1.3 | 0.26 | 5.77 | 0 | 15.84 | 1.63 | 100 | 20190338_OPC_20deg_3m_CaCl2/Specimen 1/Site 3
Spectrum 53 | 62.84 | 0 | 1.16 | 7.86 | 1.36 | 0.25 | 8.68 | 0 | 17.29 | 0.57 | 100 | 20190338_OPC_20deg_3m_CaCl2/Specimen 1/Site 3
Spectrum 54 | 64.14 | 0 | 0.83 | 7.14 | 1.12 | 0.28 | 6.38 | 0 | 18.49 | 1.63 | 100 | 20190338_OPC_20deg_3m_CaCl2/Specimen 1/Site 3
Spectrum 55 | 66.27 | 0 | 1.3 | 7.32 | 2.02 | 0.18 | 5.56 | 0 | 16.87 | 0.48 | 100 | 20190338_OPC_20deg_3m_CaCl2/Specimen 1/Site 3
Spectrum 56 | 68.5 | 0 | 0.24 | 6.93 | 0.37 | 0.17 | 4.61 | 0 | 18.95 | 0.23 | 100 | 20190338_OPC_20deg_3m_CaCl2/Specimen 1/Site 3
Spectrum 57 | 67.03 | 0 | 0.96 | 7.96 | 1.31 | 0.13 | 4.52 | 0 | 17.54 | 0.56 | 100 | 20190338_OPC_20deg_3m_CaCl2/Specimen 1/Site 3
Spectrum 58 | 64.49 | 0 | 0.86 | 5.96 | 3.86 | 0.32 | 5.67 | 0 | 18.42 | 0.44 | 100 | 20190338_OPC_20deg_3m_CaCl2/Specimen 1/Site 3
Spectrum 59 | 66.22 | 0 | 2.56 | 6.04 | 2.77 | 0.21 | 4.3 | 0 | 16.64 | 1.26 | 100 | 20190338_OPC_20deg_3m_CaCl2/Specimen 1/Site 3
Spectrum 60 | 65.38 | 0 | 1.07 | 7.71 | 0.44 | 0 | 7.13 | 0 | 16.67 | 1.6 | 100 | 20190338_OPC_20deg_3m_CaCl2/Specimen 1/Site 3
Spectrum 61 | 62.55 | 0 | 0.96 | 6.42 | 2.43 | 0.18 | 7.31 | 0 | 18.35 | 1.78 | 100 | 20190338_OPC_20deg_3m_CaCl2/Specimen 1/Site 3
Spectrum 62 | 65.71 | 0 | 0.34 | 7.94 | 0.44 | 0 | 6.25 | 0 | 18.34 | 0.98 | 100 | 20190338_OPC_20deg_3m_CaCl2/Specimen 1/Site 3
Spectrum 63 | 56.38 | 0 | 1.61 | 5.3 | 4.03 | 0.67 | 6.74 | 0 | 22.65 | 2.61 | 100 | 20190338_OPC_20deg_3m_CaCl2/Specimen 1/Site 3
Spectrum 64 | 64.77 | 0 | 0.43 | 8.34 | 0.38 | 0.12 | 7.7 | 0 | 17.42 | 0.83 | 100 | 20190338_OPC_20deg_3m_CaCl2/Specimen 1/Site 3
Spectrum 65 | 65.32 | 0 | 4.19 | 7.73 | 0.6 | 0.15 | 6.05 | 0 | 15.34 | 0.63 | 100 | 20190338_OPC_20deg_3m_CaCl2/Specimen 1/Site 3
Spectrum 66 | 61.73 | 0 | 1.68 | 7.86 | 2.11 | 0.13 | 8.04 | 0 | 17.78 | 0.66 | 100 | 20190338_OPC_20deg_3m_CaCl2/Specimen 1/Site 3
Spectrum 67 | 65.64 | 0 | 0.6 | 8.11 | 0.91 | 0.14 | 6.13 | 0 | 17.68 | 0.79 | 100 | 20190338_OPC_20deg_3m_CaCl2/Specimen 1/Site 3
Spectrum 68 | 62.77 | 0 | 0 | 8.05 | 0.64 | 0.17 | 8.51 | 0 | 18.79 | 1.07 | 100 | 20190338_OPC_20deg_3m_CaCl2/Specimen 1/Site 3
Spectrum 69 | 64.12 | 0 | 0.71 | 7.97 | 2.18 | 0.16 | 5.42 | 0 | 19.06 | 0.38 | 100 | 20190338_OPC_20deg_3m_CaCl2/Specimen 1/Site 3
Spectrum 70 | 66.23 | 0 | 0.51 | 5.97 | 3.53 | 0.24 | 4.43 | 0 | 18.38 | 0.72 | 100 | 20190338_OPC_20deg_3m_CaCl2/Specimen 1/Site 3
Spectrum 71 | 66.76 | 0 | 0.35 | 7.87 | 0.99 | 0.1 | 6.15 | 0 | 17.01 | 0.77 | 100 | 20190338_OPC_20deg_3m_CaCl2/Specimen 1/Site 3
Spectrum 72 | 63.28 | 0 | 1.3 | 8.9 | 0.44 | 0 | 7.83 | 0 | 17.53 | 0.72 | 100 | 20190338_OPC_20deg_3m_CaCl2/Specimen 1/Site 3
Spectrum 73 | 64.6 | 0 | 2.96 | 7.85 | 0.8 | 0.12 | 7.18 | 0 | 15.93 | 0.56 | 100 | 20190338_OPC_20deg_3m_CaCl2/Specimen 1/Site 3
Spectrum 74 | 66.43 | 0 | 0 | 7.97 | 1.2 | 0.27 | 6.95 | 0 | 16.96 | 0.22 | 100 | 20190338_OPC_20deg_3m_CaCl2/Specimen 1/Site 3
Spectrum 75 | 66.7 | 0 | 1.47 | 7.63 | 1 | 0.14 | 5.79 | 0 | 15.91 | 1.36 | 100 | 20190338_OPC_20deg_3m_CaCl2/Specimen 1/Site 3
Spectrum 76 | 64.54 | 0 | 1.38 | 0.76 | 9.74 | 0.47 | 2.25 | 0 | 20.37 | 0.48 | 100 | 20190338_OPC_20deg_3m_CaCl2/Specimen 1/Site 3
Spectrum 77 | 63.05 | 0 | 1.11 | 0.52 | 8.22 | 0.39 | 1.79 | 0 | 24.59 | 0.33 | 100 | 20190338_OPC_20deg_3m_CaCl2/Specimen 1/Site 3
Spectrum 78 | 64.97 | 0 | 3.74 | 1.65 | 8.06 | 0.43 | 2.57 | 0 | 17.9 | 0.68 | 100 | 20190338_OPC_20deg_3m_CaCl2/Specimen 1/Site 3
Spectrum 79 | 60.54 | 0 | 0.28 | 0.81 | 11.75 | 0.69 | 2 | 0 | 23.57 | 0.35 | 100 | 20190338_OPC_20deg_3m_CaCl2/Specimen 1/Site 3
Spectrum 80 | 58.64 | 0 | 0.57 | 1.11 | 11.58 | 0.81 | 1.96 | 0 | 24.95 | 0.37 | 100 | 20190338_OPC_20deg_3m_CaCl2/Specimen 1/Site 3
Spectrum 81 | 62.82 | 0 | 0.5 | 1.01 | 10.77 | 0.65 | 2.13 | 0 | 21.59 | 0.53 | 100 | 20190338_OPC_20deg_3m_CaCl2/Specimen 1/Site 3
Spectrum 82 | 64.36 | 0 | 3.97 | 0.72 | 8.69 | 0.53 | 1.71 | 0 | 19.56 | 0.46 | 100 | 20190338_OPC_20deg_3m_CaCl2/Specimen 1/Site 3
Spectrum 83 | 65.39 | 0 | 1.16 | 0.91 | 9.77 | 0.66 | 2.41 | 0 | 19.19 | 0.52 | 100 | 20190338_OPC_20deg_3m_CaCl2/Specimen 1/Site 3
Spectrum 84 | 61.77 | 0 | 0.65 | 0.98 | 10.85 | 0.86 | 2.65 | 0 | 21.85 | 0.4 | 100 | 20190338_OPC_20deg_3m_CaCl2/Specimen 1/Site 3
Spectrum 85 | 64.68 | 0 | 0.29 | 0.77 | 10.58 | 0.6 | 2.55 | 0 | 20.26 | 0.27 | 100 | 20190338_OPC_20deg_3m_CaCl2/Specimen 1/Site 3
Spectrum 86 | 61.86 | 0 | 0.26 | 1.45 | 10.61 | 0.69 | 2.99 | 0 | 21.86 | 0.26 | 100 | 20190338_OPC_20deg_3m_CaCl2/Specimen 1/Site 3
Spectrum 87 | 56.71 | 0 | 0.31 | 1.12 | 12.1 | 0.92 | 3.11 | 0 | 25.36 | 0.36 | 100 | 20190338_OPC_20deg_3m_CaCl2/Specimen 1/Site 3
Spectrum 88 | 56.49 | 0 | 0.37 | 0.81 | 10.81 | 0.73 | 2 | 0 | 28.42 | 0.36 | 100 | 20190338_OPC_20deg_3m_CaCl2/Specimen 1/Site 3
Spectrum 89 | 54.2 | 0 | 0.16 | 0.57 | 13.61 | 0.55 | 2.37 | 0 | 28.31 | 0.23 | 100 | 20190338_OPC_20deg_3m_CaCl2/Specimen 1/Site 3
Spectrum 90 | 58.32 | 0 | 0.36 | 0.93 | 12.29 | 0.8 | 2.03 | 0 | 25.01 | 0.26 | 100 | 20190338_OPC_20deg_3m_CaCl2/Specimen 1/Site 3
Spectrum 91 | 60.2 | 0 | 0.29 | 1.36 | 11.11 | 1.1 | 1.71 | 0 | 23.39 | 0.84 | 100 | 20190338_OPC_20deg_3m_CaCl2/Specimen 1/Site 3
Spectrum 92 | 63.45 | 0 | 1.03 | 2.37 | 8.03 | 0.89 | 1.41 | 0 | 19.74 | 3.09 | 100 | 20190338_OPC_20deg_3m_CaCl2/Specimen 1/Site 3
Spectrum 93 | 61.2 | 0.17 | 0.4 | 1.08 | 9.57 | 0.9 | 1.46 | 0 | 24.65 | 0.58 | 100 | 20190338_OPC_20deg_3m_CaCl2/Specimen 1/Site 3
Spectrum 94 | 57.01 | 0 | 4.57 | 1.14 | 11.26 | 0.6 | 2.51 | 0 | 22.65 | 0.26 | 100 | 20190338_OPC_20deg_3m_CaCl2/Specimen 1/Site 3
Spectrum 95 | 58.87 | 0 | 0.45 | 1.64 | 11.26 | 0.73 | 1.62 | 0 | 23.91 | 1.52 | 100 | 20190338_OPC_20deg_3m_CaCl2/Specimen 1/Site 3
Spectrum 96 | 63.12 | 0 | 0.14 | 0.7 | 11.41 | 0.72 | 1.73 | 0 | 21.98 | 0.2 | 100 | 20190338_OPC_20deg_3m_CaCl2/Specimen 1/Site 3
Spectrum 97 | 60.17 | 0 | 0.55 | 1.79 | 8.22 | 0.83 | 2.93 | 0.09 | 24.88 | 0.55 | 100 | 20190338_OPC_20deg_3m_CaCl2/Specimen 1/Site 3
Spectrum 98 | 60.29 | 0 | 0.15 | 0.78 | 11.87 | 0.71 | 2.91 | 0 | 22.94 | 0.34 | 100 | 20190338_OPC_20deg_3m_CaCl2/Specimen 1/Site 3
Spectrum 99 | 58.42 | 0 | 1.04 | 1.32 | 11.71 | 0.6 | 1.89 | 0.1 | 24.52 | 0.4 | 100 | 20190338_OPC_20deg_3m_CaCl2/Specimen 1/Site 3
Spectrum 100 | 58.95 | 0 | 0.43 | 2.25 | 9.99 | 0.53 | 4.59 | 0 | 22.87 | 0.39 | 100 | 20190338_OPC_20deg_3m_CaCl2/Specimen 1/Site 3
Spectrum 101 | 64.72 | 0 | 0.58 | 8.47 | 0.51 | 0.12 | 7.66 | 0 | 17.36 | 0.59 | 100 | 20190338_OPC_20deg_3m_CaCl2/Specimen 1/Site 4
Spectrum 102 | 68.36 | 0 | 2.69 | 7.23 | 0.79 | 0.26 | 5.26 | 0 | 14.82 | 0.58 | 100 | 20190338_OPC_20deg_3m_CaCl2/Specimen 1/Site 4
Spectrum 103 | 64.59 | 0 | 0.5 | 8.37 | 0.94 | 0.17 | 7.15 | 0 | 17.71 | 0.57 | 100 | 20190338_OPC_20deg_3m_CaCl2/Specimen 1/Site 4
Spectrum 104 | 66.06 | 0 | 0.44 | 7.99 | 0.84 | 0.1 | 6.67 | 0 | 17.22 | 0.69 | 100 | 20190338_OPC_20deg_3m_CaCl2/Specimen 1/Site 4
Spectrum 105 | 58.56 | 0 | 1.16 | 8.76 | 0.72 | 0.13 | 9 | 0 | 20.1 | 1.57 | 100 | 20190338_OPC_20deg_3m_CaCl2/Specimen 1/Site 4
Spectrum 106 | 64.6 | 0 | 0.75 | 8.44 | 0.86 | 0.09 | 6.31 | 0 | 18.16 | 0.79 | 100 | 20190338_OPC_20deg_3m_CaCl2/Specimen 1/Site 4
Spectrum 107 | 66.12 | 0 | 0.81 | 7.85 | 1.01 | 0.12 | 5.52 | 0 | 17.53 | 1.04 | 100 | 20190338_OPC_20deg_3m_CaCl2/Specimen 1/Site 4
Spectrum 108 | 65.7 | 0 | 0 | 8.16 | 0.73 | 0.1 | 7.19 | 0 | 17.7 | 0.41 | 100 | 20190338_OPC_20deg_3m_CaCl2/Specimen 1/Site 4
Spectrum 109 | 65.81 | 0 | 0.17 | 7.56 | 0.98 | 0.13 | 7.19 | 0 | 17.18 | 0.98 | 100 | 20190338_OPC_20deg_3m_CaCl2/Specimen 1/Site 4
Spectrum 110 | 64.56 | 0 | 0.9 | 6.27 | 0.6 | 0.35 | 7.09 | 0 | 17.99 | 2.23 | 100 | 20190338_OPC_20deg_3m_CaCl2/Specimen 1/Site 4
Spectrum 111 | 66.48 | 0 | 0.22 | 5.93 | 0.85 | 0.16 | 4.91 | 0 | 19.92 | 1.53 | 100 | 20190338_OPC_20deg_3m_CaCl2/Specimen 1/Site 4
Spectrum 112 | 66.45 | 0 | 0 | 8.61 | 0.59 | 0.31 | 6.62 | 0 | 17.14 | 0.28 | 100 | 20190338_OPC_20deg_3m_CaCl2/Specimen 1/Site 4
Spectrum 113 | 59.06 | 0 | 2.73 | 6.72 | 2.86 | 0.54 | 6.98 | 0 | 19.59 | 1.52 | 100 | 20190338_OPC_20deg_3m_CaCl2/Specimen 1/Site 4
Spectrum 114 | 64.06 | 0 | 0.51 | 8.89 | 0.67 | 0.15 | 7.23 | 0 | 17.81 | 0.67 | 100 | 20190338_OPC_20deg_3m_CaCl2/Specimen 1/Site 4
Spectrum 115 | 63.77 | 0 | 0.3 | 8.45 | 0.65 | 0.15 | 6.76 | 0 | 18.64 | 1.29 | 100 | 20190338_OPC_20deg_3m_CaCl2/Specimen 1/Site 4
Spectrum 116 | 66.44 | 0 | 1.03 | 7.31 | 1.54 | 0.18 | 6.03 | 0 | 16.22 | 1.25 | 100 | 20190338_OPC_20deg_3m_CaCl2/Specimen 1/Site 4
Spectrum 117 | 66.93 | 0 | 0.47 | 7.09 | 1.01 | 0.16 | 5.5 | 0 | 17.18 | 1.67 | 100 | 20190338_OPC_20deg_3m_CaCl2/Specimen 1/Site 4
Spectrum 118 | 61.81 | 0 | 2.3 | 6.53 | 3.55 | 0.4 | 4.89 | 0 | 19.19 | 1.34 | 100 | 20190338_OPC_20deg_3m_CaCl2/Specimen 1/Site 4
Spectrum 119 | 66.91 | 0 | 0.24 | 8.21 | 0.62 | 0.19 | 6.73 | 0 | 16.58 | 0.52 | 100 | 20190338_OPC_20deg_3m_CaCl2/Specimen 1/Site 4
Spectrum 120 | 68.05 | 0 | 0 | 8.37 | 1.27 | 0.16 | 4.17 | 0 | 17.77 | 0.21 | 100 | 20190338_OPC_20deg_3m_CaCl2/Specimen 1/Site 4
Spectrum 121 | 65.89 | 0 | 0.96 | 7.42 | 1.48 | 0.16 | 5.65 | 0 | 17.62 | 0.83 | 100 | 20190338_OPC_20deg_3m_CaCl2/Specimen 1/Site 4
Spectrum 122 | 65.54 | 0 | 0.3 | 7.79 | 0.45 | 0 | 7.46 | 0 | 17.19 | 1.27 | 100 | 20190338_OPC_20deg_3m_CaCl2/Specimen 1/Site 4
Spectrum 123 | 66.94 | 0.16 | 1.06 | 7.18 | 1.4 | 0.21 | 4.57 | 0 | 17.13 | 1.35 | 100 | 20190338_OPC_20deg_3m_CaCl2/Specimen 1/Site 4
Spectrum 124 | 65.81 | 0 | 1.1 | 7.31 | 2.22 | 0.26 | 4.88 | 0 | 17.12 | 1.31 | 100 | 20190338_OPC_20deg_3m_CaCl2/Specimen 1/Site 4
Spectrum 125 | 56.45 | 0 | 0.76 | 7.69 | 3.83 | 0.56 | 6.44 | 0 | 23.38 | 0.89 | 100 | 20190338_OPC_20deg_3m_CaCl2/Specimen 1/Site 4
Spectrum 126 | 58.56 | 0 | 0.23 | 1.3 | 11.69 | 0.79 | 2.51 | 0 | 24.59 | 0.33 | 100 | 20190338_OPC_20deg_3m_CaCl2/Specimen 1/Site 4
Spectrum 127 | 59.79 | 0 | 0.61 | 1.61 | 10.6 | 1.07 | 1.95 | 0 | 23.72 | 0.65 | 100 | 20190338_OPC_20deg_3m_CaCl2/Specimen 1/Site 4
Spectrum 128 | 65.3 | 0 | 1.38 | 0.76 | 9.57 | 0.33 | 2.75 | 0 | 19.6 | 0.31 | 100 | 20190338_OPC_20deg_3m_CaCl2/Specimen 1/Site 4
Spectrum 129 | 64.64 | 0 | 1.84 | 0.88 | 9.86 | 0.28 | 3.31 | 0 | 18.94 | 0.26 | 100 | 20190338_OPC_20deg_3m_CaCl2/Specimen 1/Site 4
Spectrum 130 | 65.85 | 0 | 1.16 | 0.8 | 9.83 | 0.4 | 2.57 | 0 | 19.02 | 0.37 | 100 | 20190338_OPC_20deg_3m_CaCl2/Specimen 1/Site 4
Spectrum 131 | 61.08 | 0 | 0.95 | 0.57 | 11.64 | 0.33 | 2.74 | 0 | 22.38 | 0.3 | 100 | 20190338_OPC_20deg_3m_CaCl2/Specimen 1/Site 4
Spectrum 132 | 55.39 | 0 | 1.46 | 2.62 | 9.91 | 0.82 | 2.21 | 0 | 24.94 | 2.64 | 100 | 20190338_OPC_20deg_3m_CaCl2/Specimen 1/Site 4
Spectrum 133 | 60.18 | 0 | 0.3 | 1.31 | 10.12 | 1.11 | 1.8 | 0 | 24.37 | 0.81 | 100 | 20190338_OPC_20deg_3m_CaCl2/Specimen 1/Site 4
Spectrum 134 | 61.48 | 0 | 0.34 | 2.97 | 8.43 | 0.81 | 1.69 | 0 | 23.35 | 0.95 | 100 | 20190338_OPC_20deg_3m_CaCl2/Specimen 1/Site 4
Spectrum 135 | 60.94 | 0 | 0.18 | 1.05 | 11.73 | 0.9 | 2.04 | 0 | 22.95 | 0.21 | 100 | 20190338_OPC_20deg_3m_CaCl2/Specimen 1/Site 4
Spectrum 1 | 67.13 | 0 | 1.04 | 7.29 | 1.59 | 0.32 | 4.97 | 0 | 16.55 | 1.11 | 100 | 20190329_OPC_20deg_3M_CaCl2/Specimen 1/Site 1
Spectrum 2 | 65.57 | 0 | 0.79 | 5.08 | 4.11 | 0.59 | 3.02 | 0 | 18.39 | 2.46 | 100 | 20190329_OPC_20deg_3M_CaCl2/Specimen 1/Site 1
Spectrum 3 | 65.68 | 0 | 0.23 | 8.35 | 1.06 | 0.18 | 5.95 | 0 | 17.95 | 0.6 | 100 | 20190329_OPC_20deg_3M_CaCl2/Specimen 1/Site 1
Spectrum 4 | 67.26 | 0 | 0.54 | 5.89 | 2.9 | 0.31 | 4.13 | 0 | 17.27 | 1.69 | 100 | 20190329_OPC_20deg_3M_CaCl2/Specimen 1/Site 1
Spectrum 5 | 65.26 | 0 | 2.66 | 7.68 | 1.01 | 0.15 | 5.45 | 0 | 16.6 | 1.19 | 100 | 20190329_OPC_20deg_3M_CaCl2/Specimen 1/Site 1
Spectrum 6 | 64.66 | 0 | 0.78 | 7.79 | 1.02 | 0.19 | 6.71 | 0 | 18.11 | 0.74 | 100 | 20190329_OPC_20deg_3M_CaCl2/Specimen 1/Site 1
Spectrum 7 | 57.37 | 0 | 0.19 | 7.49 | 0.39 | 0.11 | 6.65 | 0 | 27.51 | 0.28 | 100 | 20190329_OPC_20deg_3M_CaCl2/Specimen 1/Site 1
Spectrum 8 | 65.22 | 0 | 0.23 | 7.68 | 0.89 | 0.17 | 6.62 | 0 | 17.73 | 1.46 | 100 | 20190329_OPC_20deg_3M_CaCl2/Specimen 1/Site 1
Spectrum 9 | 68.2 | 0 | 0.99 | 3.01 | 0.65 | 0 | 2.08 | 0 | 24.76 | 0.31 | 100 | 20190329_OPC_20deg_3M_CaCl2/Specimen 1/Site 1
Spectrum 10 | 63.97 | 0 | 1.32 | 7.37 | 2.73 | 0.26 | 4.88 | 0 | 18.7 | 0.75 | 100 | 20190329_OPC_20deg_3M_CaCl2/Specimen 1/Site 1
Spectrum 11 | 64.84 | 0 | 1.68 | 6.64 | 2.69 | 0.43 | 3.6 | 0 | 17.4 | 2.72 | 100 | 20190329_OPC_20deg_3M_CaCl2/Specimen 1/Site 1
Spectrum 12 | 66.63 | 0 | 0 | 6.29 | 2.71 | 0.22 | 5.26 | 0 | 18.62 | 0.27 | 100 | 20190329_OPC_20deg_3M_CaCl2/Specimen 1/Site 1
Spectrum 13 | 64.61 | 0 | 0 | 2.88 | 8.25 | 0.41 | 2.93 | 0 | 20.7 | 0.22 | 100 | 20190329_OPC_20deg_3M_CaCl2/Specimen 1/Site 1
Spectrum 14 | 65.96 | 0 | 0.74 | 4.2 | 5.63 | 0.65 | 2.68 | 0 | 17.45 | 2.67 | 100 | 20190329_OPC_20deg_3M_CaCl2/Specimen 1/Site 1
Spectrum 15 | 66.38 | 0 | 1.65 | 7.3 | 1.31 | 0.14 | 5.99 | 0 | 16.24 | 0.99 | 100 | 20190329_OPC_20deg_3M_CaCl2/Specimen 1/Site 1
Spectrum 16 | 64.59 | 0 | 0.85 | 4.6 | 2.33 | 0.31 | 2.54 | 0 | 23.72 | 1.05 | 100 | 20190329_OPC_20deg_3M_CaCl2/Specimen 1/Site 1
Spectrum 17 | 65.15 | 0 | 1.64 | 6.49 | 2.73 | 0.31 | 5.23 | 0 | 16.89 | 1.57 | 100 | 20190329_OPC_20deg_3M_CaCl2/Specimen 1/Site 1
Spectrum 18 | 65.58 | 0 | 1.51 | 7.12 | 1.84 | 0.25 | 4.43 | 0 | 17.52 | 1.74 | 100 | 20190329_OPC_20deg_3M_CaCl2/Specimen 1/Site 1
Spectrum 19 | 61.83 | 0 | 0.24 | 1.35 | 10.06 | 0.81 | 2.22 | 0 | 23.06 | 0.42 | 100 | 20190329_OPC_20deg_3M_CaCl2/Specimen 1/Site 1
Spectrum 20 | 65.42 | 0 | 0 | 3.46 | 5.75 | 0.39 | 4.01 | 0 | 20.72 | 0.25 | 100 | 20190329_OPC_20deg_3M_CaCl2/Specimen 1/Site 1
Spectrum 21 | 61.41 | 0 | 0.62 | 2.59 | 8.37 | 0.69 | 3.18 | 0 | 21.67 | 1.46 | 100 | 20190329_OPC_20deg_3M_CaCl2/Specimen 1/Site 1
Spectrum 22 | 65.29 | 0 | 1.15 | 5.6 | 4.01 | 0.4 | 4.75 | 0 | 18.04 | 0.77 | 100 | 20190329_OPC_20deg_3M_CaCl2/Specimen 1/Site 1
Spectrum 23 | 63.23 | 0 | 0.71 | 2.74 | 7.07 | 0.48 | 2.49 | 0 | 22.89 | 0.38 | 100 | 20190329_OPC_20deg_3M_CaCl2/Specimen 1/Site 1
Spectrum 24 | 62.2 | 0 | 0 | 2.1 | 1.2 | 0.21 | 1.48 | 0 | 32.81 | 0 | 100 | 20190329_OPC_20deg_3M_CaCl2/Specimen 1/Site 1
Spectrum 25 | 64.77 | 0 | 0.27 | 1.53 | 9.6 | 1.04 | 2.33 | 0 | 20.2 | 0.25 | 100 | 20190329_OPC_20deg_3M_CaCl2/Specimen 1/Site 1
Spectrum 26 | 64.05 | 0 | 0.34 | 0.87 | 10.85 | 0.73 | 1.93 | 0 | 20.93 | 0.31 | 100 | 20190329_OPC_20deg_3M_CaCl2/Specimen 1/Site 1
Spectrum 27 | 65.49 | 0 | 1.37 | 2.73 | 7.64 | 0.39 | 1.86 | 0 | 19.84 | 0.67 | 100 | 20190329_OPC_20deg_3M_CaCl2/Specimen 1/Site 1
Spectrum 28 | 63.67 | 0 | 0.8 | 1.45 | 6.86 | 0.42 | 1.53 | 0 | 24.39 | 0.88 | 100 | 20190329_OPC_20deg_3M_CaCl2/Specimen 1/Site 1
Spectrum 29 | 64.13 | 0 | 0.26 | 0.97 | 7.12 | 0.68 | 1.34 | 0 | 25 | 0.5 | 100 | 20190329_OPC_20deg_3M_CaCl2/Specimen 1/Site 1
Spectrum 30 | 58.68 | 0 | 0.28 | 1.06 | 11.52 | 1.07 | 2.49 | 0 | 24.55 | 0.35 | 100 | 20190329_OPC_20deg_3M_CaCl2/Specimen 1/Site 1
Spectrum 31 | 63.84 | 0 | 0.38 | 1.08 | 8.36 | 0.98 | 1.8 | 0 | 23.27 | 0.3 | 100 | 20190329_OPC_20deg_3M_CaCl2/Specimen 1/Site 1
Spectrum 32 | 60.93 | 0 | 0.27 | 0.38 | 1.48 | 0 | 0.27 | 0 | 36.41 | 0.25 | 100 | 20190329_OPC_20deg_3M_CaCl2/Specimen 1/Site 1
Spectrum 33 | 64.4 | 0 | 1.78 | 2.13 | 8.57 | 0.67 | 2.12 | 0 | 19.97 | 0.37 | 100 | 20190329_OPC_20deg_3M_CaCl2/Specimen 1/Site 1
Spectrum 34 | 61.2 | 0 | 0 | 1.2 | 10.89 | 0.88 | 2.03 | 0 | 23.49 | 0.31 | 100 | 20190329_OPC_20deg_3M_CaCl2/Specimen 1/Site 1
Spectrum 35 | 66.18 | 0 | 3.82 | 5.44 | 3.59 | 0.31 | 3.46 | 0 | 15.89 | 1.32 | 100 | 20190329_OPC_20deg_3M_CaCl2/Specimen 1/Site 1
Spectrum 36 | 63.01 | 0 | 0.43 | 0.87 | 10.51 | 0.73 | 1.57 | 0 | 22.51 | 0.37 | 100 | 20190329_OPC_20deg_3M_CaCl2/Specimen 1/Site 1
Spectrum 37 | 55.99 | 0 | 0.55 | 1.32 | 11.7 | 1.15 | 2.38 | 0 | 26.49 | 0.41 | 100 | 20190329_OPC_20deg_3M_CaCl2/Specimen 1/Site 1
Spectrum 38 | 65.83 | 0 | 1.38 | 1.36 | 8.74 | 0.44 | 2.41 | 0 | 19.08 | 0.76 | 100 | 20190329_OPC_20deg_3M_CaCl2/Specimen 1/Site 1
Spectrum 39 | 65 | 0 | 0.4 | 0.92 | 10.28 | 0.73 | 1.86 | 0 | 20.44 | 0.36 | 100 | 20190329_OPC_20deg_3M_CaCl2/Specimen 1/Site 1
Spectrum 40 | 62.64 | 0 | 0.85 | 4.22 | 6.88 | 0.57 | 2.32 | 0 | 20.73 | 1.79 | 100 | 20190329_OPC_20deg_3M_CaCl2/Specimen 1/Site 1
Spectrum 41 | 65.04 | 0 | 0.16 | 1.09 | 9.99 | 0.86 | 2.06 | 0 | 20.57 | 0.25 | 100 | 20190329_OPC_20deg_3M_CaCl2/Specimen 1/Site 1
Spectrum 42 | 61.26 | 0 | 0.23 | 1.07 | 9.26 | 0.76 | 1.88 | 0 | 25.2 | 0.34 | 100 | 20190329_OPC_20deg_3M_CaCl2/Specimen 1/Site 1
Spectrum 43 | 63.8 | 0 | 1.04 | 1.25 | 9.98 | 0.63 | 1.92 | 0.09 | 21.04 | 0.27 | 100 | 20190329_OPC_20deg_3M_CaCl2/Specimen 1/Site 1
Spectrum 44 | 63.43 | 0 | 0.33 | 1.18 | 11.04 | 0.81 | 2.03 | 0 | 21.19 | 0 | 100 | 20190329_OPC_20deg_3M_CaCl2/Specimen 1/Site 1
Spectrum 45 | 61.03 | 0 | 1.12 | 1.24 | 10.51 | 0.79 | 2.11 | 0 | 22.68 | 0.53 | 100 | 20190329_OPC_20deg_3M_CaCl2/Specimen 1/Site 1
Spectrum 46 | 64.45 | 0 | 0.32 | 1.39 | 9.36 | 0.86 | 2.32 | 0 | 20.58 | 0.71 | 100 | 20190329_OPC_20deg_3M_CaCl2/Specimen 1/Site 1
Spectrum 47 | 64.14 | 0 | 0.34 | 2.32 | 7.98 | 0.85 | 2.08 | 0 | 20.74 | 1.56 | 100 | 20190329_OPC_20deg_3M_CaCl2/Specimen 1/Site 1
Spectrum 48 | 64.81 | 0 | 0.35 | 0.96 | 10.61 | 0.35 | 2.47 | 0 | 19.93 | 0.54 | 100 | 20190329_OPC_20deg_3M_CaCl2/Specimen 1/Site 1
Spectrum 49 | 64.84 | 0 | 2.57 | 0.99 | 9.84 | 0.68 | 1.59 | 0 | 19.16 | 0.33 | 100 | 20190329_OPC_20deg_3M_CaCl2/Specimen 1/Site 1
Spectrum 50 | 61.75 | 0 | 0.16 | 0.46 | 6.32 | 0.33 | 1.2 | 0 | 29.78 | 0 | 100 | 20190329_OPC_20deg_3M_CaCl2/Specimen 1/Site 1
Spectrum 51 | 67.08 | 0 | 0 | 8.72 | 1 | 0.34 | 5.21 | 0 | 17.37 | 0.28 | 100 | 20190329_OPC_20deg_3M_CaCl2/Specimen 1/Site 2
Spectrum 52 | 67.53 | 0 | 6.84 | 5.17 | 0.72 | 0.16 | 5.58 | 0 | 12.37 | 1.62 | 100 | 20190329_OPC_20deg_3M_CaCl2/Specimen 1/Site 2
Spectrum 53 | 63.49 | 0 | 5.28 | 6.37 | 2.93 | 0.26 | 5.07 | 0 | 15.53 | 1.05 | 100 | 20190329_OPC_20deg_3M_CaCl2/Specimen 1/Site 2
Spectrum 54 | 67.27 | 0 | 0.47 | 7.81 | 1.19 | 0.17 | 6.12 | 0 | 16.44 | 0.53 | 100 | 20190329_OPC_20deg_3M_CaCl2/Specimen 1/Site 2
Spectrum 55 | 64.66 | 0 | 2.06 | 7.21 | 2.34 | 0.26 | 5.79 | 0 | 17.04 | 0.64 | 100 | 20190329_OPC_20deg_3M_CaCl2/Specimen 1/Site 2
Spectrum 56 | 65.67 | 0 | 0.53 | 8.32 | 0.44 | 0.14 | 6.54 | 0 | 17.19 | 1.17 | 100 | 20190329_OPC_20deg_3M_CaCl2/Specimen 1/Site 2
Spectrum 57 | 61.74 | 0 | 1 | 7.1 | 3.07 | 0.27 | 7.71 | 0 | 18.42 | 0.69 | 100 | 20190329_OPC_20deg_3M_CaCl2/Specimen 1/Site 2
Spectrum 58 | 65.54 | 0 | 0.41 | 7.34 | 2.45 | 0.2 | 5.38 | 0 | 18.22 | 0.46 | 100 | 20190329_OPC_20deg_3M_CaCl2/Specimen 1/Site 2
Spectrum 59 | 63.43 | 0 | 1.12 | 8.14 | 1.54 | 0.44 | 7.81 | 0 | 17.02 | 0.5 | 100 | 20190329_OPC_20deg_3M_CaCl2/Specimen 1/Site 2
Spectrum 60 | 64.93 | 0 | 0.56 | 7.25 | 1.26 | 3.15 | 4.82 | 0 | 17.37 | 0.66 | 100 | 20190329_OPC_20deg_3M_CaCl2/Specimen 1/Site 2
Spectrum 61 | 58.3 | 0 | 1.88 | 6.81 | 3.8 | 0.21 | 7.15 | 0 | 21.18 | 0.67 | 100 | 20190329_OPC_20deg_3M_CaCl2/Specimen 1/Site 2
Spectrum 62 | 63.79 | 0 | 0.91 | 6.05 | 3.33 | 0.24 | 6.68 | 0 | 18.01 | 0.99 | 100 | 20190329_OPC_20deg_3M_CaCl2/Specimen 1/Site 2
Spectrum 63 | 65.69 | 0 | 0.89 | 7.67 | 1.04 | 0.12 | 6.98 | 0 | 16.68 | 0.94 | 100 | 20190329_OPC_20deg_3M_CaCl2/Specimen 1/Site 2
Spectrum 64 | 68.2 | 0 | 1.15 | 7.36 | 0.84 | 0.11 | 5.27 | 0 | 16.32 | 0.76 | 100 | 20190329_OPC_20deg_3M_CaCl2/Specimen 1/Site 2
Spectrum 65 | 66.4 | 0 | 2.28 | 7.96 | 0.16 | 0.17 | 6.73 | 0 | 15.67 | 0.64 | 100 | 20190329_OPC_20deg_3M_CaCl2/Specimen 1/Site 2
Spectrum 66 | 66.29 | 0 | 0.17 | 6.9 | 1.1 | 0.21 | 7.13 | 0 | 16.82 | 1.38 | 100 | 20190329_OPC_20deg_3M_CaCl2/Specimen 1/Site 2
Spectrum 67 | 67.18 | 0 | 0.65 | 7.79 | 2.03 | 0.16 | 4.24 | 0 | 17.52 | 0.43 | 100 | 20190329_OPC_20deg_3M_CaCl2/Specimen 1/Site 2
Spectrum 68 | 64.73 | 0 | 1.73 | 4.13 | 5.77 | 0.64 | 3.24 | 0 | 17.48 | 2.28 | 100 | 20190329_OPC_20deg_3M_CaCl2/Specimen 1/Site 2
Spectrum 69 | 64.3 | 0 | 2.78 | 7.35 | 2.73 | 0.2 | 5.2 | 0 | 16.88 | 0.56 | 100 | 20190329_OPC_20deg_3M_CaCl2/Specimen 1/Site 2
Spectrum 70 | 64.23 | 0 | 0 | 8.72 | 1.01 | 0.27 | 6.72 | 0 | 18.74 | 0.31 | 100 | 20190329_OPC_20deg_3M_CaCl2/Specimen 1/Site 2
Spectrum 71 | 66.53 | 0 | 0.31 | 6.85 | 1.62 | 0.16 | 4.16 | 0 | 19.78 | 0.6 | 100 | 20190329_OPC_20deg_3M_CaCl2/Specimen 1/Site 2
Spectrum 72 | 66.75 | 0 | 0.57 | 6.59 | 0.46 | 0.15 | 6.21 | 0 | 18.95 | 0.32 | 100 | 20190329_OPC_20deg_3M_CaCl2/Specimen 1/Site 2
Spectrum 73 | 60.03 | 0 | 0.34 | 1.75 | 7.46 | 0.71 | 2.4 | 0 | 26.83 | 0.48 | 100 | 20190329_OPC_20deg_3M_CaCl2/Specimen 1/Site 2
Spectrum 74 | 61.56 | 0 | 5.31 | 4.97 | 2.81 | 0.84 | 2.32 | 0 | 20.15 | 2.04 | 100 | 20190329_OPC_20deg_3M_CaCl2/Specimen 1/Site 2
Spectrum 75 | 65.37 | 0 | 1.45 | 6.47 | 3.29 | 0.22 | 4.48 | 0 | 17.69 | 1.04 | 100 | 20190329_OPC_20deg_3M_CaCl2/Specimen 1/Site 2
Spectrum 76 | 65.13 | 0 | 1.3 | 0.67 | 9.06 | 0.51 | 2.83 | 0 | 20.15 | 0.35 | 100 | 20190329_OPC_20deg_3M_CaCl2/Specimen 1/Site 2
Spectrum 77 | 65.32 | 0 | 1.43 | 0.66 | 9.34 | 0.48 | 2.3 | 0 | 19.95 | 0.54 | 100 | 20190329_OPC_20deg_3M_CaCl2/Specimen 1/Site 2
Spectrum 78 | 65.07 | 0 | 1.72 | 1.52 | 9.02 | 0.51 | 2.16 | 0 | 19.52 | 0.48 | 100 | 20190329_OPC_20deg_3M_CaCl2/Specimen 1/Site 2
Spectrum 79 | 57.33 | 0 | 0.48 | 1.52 | 11.7 | 1.03 | 2.14 | 0 | 25.13 | 0.68 | 100 | 20190329_OPC_20deg_3M_CaCl2/Specimen 1/Site 2
Spectrum 80 | 61.69 | 0 | 1.08 | 0.45 | 11.03 | 0.44 | 2.31 | 0 | 22.69 | 0.32 | 100 | 20190329_OPC_20deg_3M_CaCl2/Specimen 1/Site 2
Spectrum 81 | 60.28 | 0 | 0.96 | 1.45 | 10.83 | 1.16 | 2 | 0 | 22.87 | 0.47 | 100 | 20190329_OPC_20deg_3M_CaCl2/Specimen 1/Site 2
Spectrum 82 | 59.9 | 0 | 0.27 | 0.81 | 11.94 | 0.72 | 2.25 | 0 | 23.76 | 0.36 | 100 | 20190329_OPC_20deg_3M_CaCl2/Specimen 1/Site 2
Spectrum 83 | 61.2 | 0 | 0.23 | 0.88 | 10.7 | 0.8 | 2.51 | 0 | 23.23 | 0.45 | 100 | 20190329_OPC_20deg_3M_CaCl2/Specimen 1/Site 2
Spectrum 84 | 59.1 | 0 | 0.25 | 0.9 | 11.91 | 0.78 | 2.96 | 0 | 23.79 | 0.31 | 100 | 20190329_OPC_20deg_3M_CaCl2/Specimen 1/Site 2
Spectrum 85 | 59.38 | 0 | 0.16 | 0.87 | 11.9 | 0.58 | 2.73 | 0 | 23.87 | 0.52 | 100 | 20190329_OPC_20deg_3M_CaCl2/Specimen 1/Site 2
Spectrum 86 | 59.81 | 0 | 0.16 | 0.79 | 11.93 | 0.74 | 2.89 | 0 | 23.43 | 0.25 | 100 | 20190329_OPC_20deg_3M_CaCl2/Specimen 1/Site 2
Spectrum 87 | 63.57 | 0 | 0.9 | 0.56 | 10.14 | 0.68 | 2.81 | 0 | 20.8 | 0.52 | 100 | 20190329_OPC_20deg_3M_CaCl2/Specimen 1/Site 2
Spectrum 88 | 62.56 | 0 | 2.3 | 0.89 | 10.24 | 0.63 | 1.44 | 0 | 21.28 | 0.64 | 100 | 20190329_OPC_20deg_3M_CaCl2/Specimen 1/Site 2
Spectrum 89 | 58.36 | 0 | 0.59 | 0.92 | 11.78 | 0.96 | 1.64 | 0 | 25.39 | 0.37 | 100 | 20190329_OPC_20deg_3M_CaCl2/Specimen 1/Site 2
Spectrum 90 | 60.68 | 0 | 0.23 | 0.87 | 11.18 | 1 | 1.97 | 0 | 23.77 | 0.3 | 100 | 20190329_OPC_20deg_3M_CaCl2/Specimen 1/Site 2
Spectrum 91 | 58.96 | 0 | 0.27 | 0.84 | 11.91 | 0.86 | 1.87 | 0 | 24.87 | 0.43 | 100 | 20190329_OPC_20deg_3M_CaCl2/Specimen 1/Site 2
Spectrum 92 | 57.74 | 0 | 1.37 | 5.92 | 5.2 | 0.41 | 4.36 | 0 | 24.53 | 0.48 | 100 | 20190329_OPC_20deg_3M_CaCl2/Specimen 1/Site 2
Spectrum 93 | 59.84 | 0 | 0.18 | 0.74 | 11.88 | 0.74 | 2.74 | 0 | 23.54 | 0.35 | 100 | 20190329_OPC_20deg_3M_CaCl2/Specimen 1/Site 2
Spectrum 94 | 61.02 | 0 | 1.47 | 1.2 | 10.96 | 0.82 | 1.68 | 0 | 22.17 | 0.68 | 100 | 20190329_OPC_20deg_3M_CaCl2/Specimen 1/Site 2
Spectrum 95 | 59.68 | 0 | 0.29 | 0.69 | 10.43 | 0.65 | 1.85 | 0 | 26.11 | 0.3 | 100 | 20190329_OPC_20deg_3M_CaCl2/Specimen 1/Site 2
Spectrum 96 | 54.86 | 0 | 0.45 | 1.05 | 13.06 | 0.82 | 1.88 | 0 | 27.39 | 0.49 | 100 | 20190329_OPC_20deg_3M_CaCl2/Specimen 1/Site 2
Spectrum 97 | 58.62 | 0 | 0.79 | 0.87 | 11.11 | 0.83 | 1.97 | 0 | 25.48 | 0.33 | 100 | 20190329_OPC_20deg_3M_CaCl2/Specimen 1/Site 2
Spectrum 98 | 59.05 | 0 | 0.79 | 1.04 | 11.79 | 0.75 | 2.55 | 0 | 23.86 | 0.18 | 100 | 20190329_OPC_20deg_3M_CaCl2/Specimen 1/Site 2
Spectrum 99 | 60.21 | 0 | 0.75 | 0.95 | 7.03 | 0.76 | 1.14 | 0 | 28.77 | 0.38 | 100 | 20190329_OPC_20deg_3M_CaCl2/Specimen 1/Site 2
Spectrum 100 | 60.02 | 0 | 0.4 | 0.81 | 12.01 | 0.93 | 1.86 | 0 | 23.58 | 0.39 | 100 | 20190329_OPC_20deg_3M_CaCl2/Specimen 1/Site 2

## 1.5MNaCl-0
Spectrum Label | O | Na | Mg | Al | Si | S | Cl | K | Ca | Fe | Total | Project Path
Spectrum 1 | 68.2 | 0 | 0.35 | 8.58 | 0.88 | 0.13 | 3.3 | 0 | 18.17 | 0.39 | 100 | 20181003_OPC_20deg_1.5M_NaCl_iso#3/Specimen 1/Site 1
Spectrum 2 | 67.89 | 0.2 | 1.18 | 7.92 | 1.15 | 0.21 | 3.06 | 0 | 17.73 | 0.65 | 100 | 20181003_OPC_20deg_1.5M_NaCl_iso#3/Specimen 1/Site 1
Spectrum 3 | 64.97 | 0 | 0.71 | 5.06 | 0.45 | 0.13 | 2.23 | 0 | 26.24 | 0.2 | 100 | 20181003_OPC_20deg_1.5M_NaCl_iso#3/Specimen 1/Site 1
Spectrum 4 | 67.19 | 0.18 | 0 | 9.65 | 0.51 | 0.59 | 3.31 | 0 | 18.41 | 0.17 | 100 | 20181003_OPC_20deg_1.5M_NaCl_iso#3/Specimen 1/Site 1
Spectrum 5 | 68.48 | 0.2 | 0.36 | 8.91 | 0.45 | 0.23 | 3.06 | 0 | 17.46 | 0.85 | 100 | 20181003_OPC_20deg_1.5M_NaCl_iso#3/Specimen 1/Site 1
Spectrum 6 | 63.9 | 0.2 | 1.94 | 6.23 | 2.91 | 0.4 | 3.13 | 0 | 18.3 | 2.99 | 100 | 20181003_OPC_20deg_1.5M_NaCl_iso#3/Specimen 1/Site 1
Spectrum 7 | 69.18 | 0 | 0 | 8.65 | 0.4 | 1 | 2.31 | 0 | 18.47 | 0 | 100 | 20181003_OPC_20deg_1.5M_NaCl_iso#3/Specimen 1/Site 1
Spectrum 8 | 67.73 | 0.23 | 1.11 | 7.92 | 1.32 | 0.15 | 3.62 | 0 | 17.15 | 0.77 | 100 | 20181003_OPC_20deg_1.5M_NaCl_iso#3/Specimen 1/Site 1
Spectrum 9 | 68.26 | 0.33 | 0.87 | 7.05 | 2.66 | 0.2 | 2.83 | 0 | 17.22 | 0.58 | 100 | 20181003_OPC_20deg_1.5M_NaCl_iso#3/Specimen 1/Site 1
Spectrum 10 | 68.33 | 0.34 | 0.37 | 7.61 | 1.9 | 0.19 | 2.95 | 0 | 17.66 | 0.66 | 100 | 20181003_OPC_20deg_1.5M_NaCl_iso#3/Specimen 1/Site 1
Spectrum 11 | 66.9 | 0.17 | 0 | 6.06 | 0.79 | 0.5 | 2.99 | 0 | 22.3 | 0.3 | 100 | 20181003_OPC_20deg_1.5M_NaCl_iso#3/Specimen 1/Site 1
Spectrum 12 | 64.29 | 0.18 | 1.21 | 6.8 | 3.32 | 0.29 | 4.43 | 0 | 18.75 | 0.72 | 100 | 20181003_OPC_20deg_1.5M_NaCl_iso#3/Specimen 1/Site 1
Spectrum 13 | 69.03 | 0.16 | 0 | 8.91 | 0.18 | 0.16 | 3.71 | 0 | 17.64 | 0.22 | 100 | 20181003_OPC_20deg_1.5M_NaCl_iso#3/Specimen 1/Site 1
Spectrum 14 | 68.18 | 0.22 | 0.27 | 8.31 | 0.34 | 0.3 | 3.89 | 0 | 17.39 | 1.09 | 100 | 20181003_OPC_20deg_1.5M_NaCl_iso#3/Specimen 1/Site 1
Spectrum 15 | 63.36 | 0.2 | 1.45 | 1.37 | 9.86 | 0.6 | 2.02 | 0 | 20.37 | 0.77 | 100 | 20181003_OPC_20deg_1.5M_NaCl_iso#3/Specimen 1/Site 1
Spectrum 16 | 66.98 | 0.23 | 1.58 | 6.56 | 3.31 | 0.32 | 1.99 | 0 | 17.05 | 1.98 | 100 | 20181003_OPC_20deg_1.5M_NaCl_iso#3/Specimen 1/Site 1
Spectrum 17 | 70.05 | 0.27 | 0.94 | 7.33 | 1.44 | 0.14 | 2.49 | 0 | 16.29 | 1.05 | 100 | 20181003_OPC_20deg_1.5M_NaCl_iso#3/Specimen 1/Site 1
Spectrum 18 | 63.49 | 0.22 | 1.32 | 4.29 | 7.19 | 0.37 | 2.52 | 0 | 20.2 | 0.4 | 100 | 20181003_OPC_20deg_1.5M_NaCl_iso#3/Specimen 1/Site 1
Spectrum 19 | 66.55 | 0.29 | 0.93 | 8.19 | 0.91 | 0.32 | 3.87 | 0 | 18.09 | 0.86 | 100 | 20181003_OPC_20deg_1.5M_NaCl_iso#3/Specimen 1/Site 1
Spectrum 20 | 68.98 | 0.27 | 0.28 | 7.84 | 1.14 | 0.1 | 3.01 | 0 | 17.55 | 0.82 | 100 | 20181003_OPC_20deg_1.5M_NaCl_iso#3/Specimen 1/Site 1
Spectrum 21 | 64.98 | 0.24 | 1.16 | 1.01 | 11.08 | 0.34 | 1.29 | 0 | 19.41 | 0.49 | 100 | 20181003_OPC_20deg_1.5M_NaCl_iso#3/Specimen 1/Site 1
Spectrum 22 | 65.48 | 0.24 | 0.95 | 0.93 | 10.99 | 0.26 | 1.34 | 0 | 19.52 | 0.3 | 100 | 20181003_OPC_20deg_1.5M_NaCl_iso#3/Specimen 1/Site 1
Spectrum 23 | 65.18 | 0 | 1.53 | 0.99 | 10.08 | 0.5 | 1.36 | 0 | 19.71 | 0.64 | 100 | 20181003_OPC_20deg_1.5M_NaCl_iso#3/Specimen 1/Site 1
Spectrum 24 | 65.47 | 0 | 1.04 | 0.73 | 9.34 | 0.44 | 1.49 | 0 | 21.07 | 0.43 | 100 | 20181003_OPC_20deg_1.5M_NaCl_iso#3/Specimen 1/Site 1
Spectrum 25 | 64.64 | 0 | 1.24 | 0.88 | 10.78 | 0.47 | 1.58 | 0 | 19.96 | 0.46 | 100 | 20181003_OPC_20deg_1.5M_NaCl_iso#3/Specimen 1/Site 1
Spectrum 26 | 64.51 | 0 | 1.09 | 0.89 | 10.69 | 0.44 | 1.57 | 0 | 20.48 | 0.32 | 100 | 20181003_OPC_20deg_1.5M_NaCl_iso#3/Specimen 1/Site 1
Spectrum 27 | 66.75 | 0.48 | 1.44 | 0.88 | 10.35 | 0.52 | 1.02 | 0 | 18.23 | 0.32 | 100 | 20181003_OPC_20deg_1.5M_NaCl_iso#3/Specimen 1/Site 1
Spectrum 28 | 66.72 | 0.43 | 1.5 | 0.71 | 10.42 | 0.58 | 1.07 | 0 | 18.16 | 0.42 | 100 | 20181003_OPC_20deg_1.5M_NaCl_iso#3/Specimen 1/Site 1
Spectrum 29 | 64.7 | 0 | 1.16 | 0.74 | 10.32 | 0.47 | 1.56 | 0 | 20.56 | 0.48 | 100 | 20181003_OPC_20deg_1.5M_NaCl_iso#3/Specimen 1/Site 1
Spectrum 30 | 65.19 | 0.21 | 1.31 | 1.59 | 9.22 | 0.58 | 1.58 | 0 | 19.96 | 0.36 | 100 | 20181003_OPC_20deg_1.5M_NaCl_iso#3/Specimen 1/Site 1
Spectrum 31 | 61.45 | 0.87 | 0.41 | 0.84 | 12.67 | 0.68 | 0.61 | 0.1 | 22.05 | 0.31 | 100 | 20181003_OPC_20deg_1.5M_NaCl_iso#3/Specimen 1/Site 1
Spectrum 32 | 65.72 | 0.41 | 0.98 | 0.86 | 9.01 | 0.66 | 0.56 | 0 | 21.54 | 0.24 | 100 | 20181003_OPC_20deg_1.5M_NaCl_iso#3/Specimen 1/Site 1
Spectrum 33 | 62.81 | 0.4 | 0.34 | 1.37 | 9.18 | 0.54 | 0.93 | 0 | 24.15 | 0.27 | 100 | 20181003_OPC_20deg_1.5M_NaCl_iso#3/Specimen 1/Site 1
Spectrum 34 | 64.34 | 0.45 | 0.74 | 1.67 | 10.45 | 0.84 | 0.71 | 0 | 19.85 | 0.94 | 100 | 20181003_OPC_20deg_1.5M_NaCl_iso#3/Specimen 1/Site 1
Spectrum 35 | 60.68 | 0.71 | 0.64 | 1.29 | 12.12 | 0.68 | 0.64 | 0 | 22.75 | 0.5 | 100 | 20181003_OPC_20deg_1.5M_NaCl_iso#3/Specimen 1/Site 1
Spectrum 36 | 62.14 | 0.48 | 0.75 | 4.13 | 11.09 | 0.64 | 0.47 | 0 | 19.67 | 0.63 | 100 | 20181003_OPC_20deg_1.5M_NaCl_iso#3/Specimen 1/Site 1
Spectrum 37 | 62.92 | 0.32 | 0.26 | 1.03 | 11.34 | 0.8 | 0.73 | 0 | 22.24 | 0.36 | 100 | 20181003_OPC_20deg_1.5M_NaCl_iso#3/Specimen 1/Site 1
Spectrum 38 | 62.62 | 0.25 | 0.25 | 1.27 | 11.62 | 0.71 | 0.7 | 0 | 21.99 | 0.6 | 100 | 20181003_OPC_20deg_1.5M_NaCl_iso#3/Specimen 1/Site 1
Spectrum 39 | 68.4 | 0.39 | 1.33 | 4.41 | 6.12 | 0.61 | 0.98 | 0 | 16.1 | 1.66 | 100 | 20181003_OPC_20deg_1.5M_NaCl_iso#3/Specimen 1/Site 1
Spectrum 40 | 62.52 | 0.4 | 0.41 | 3.84 | 8.34 | 0.66 | 1.99 | 0 | 21.32 | 0.52 | 100 | 20181003_OPC_20deg_1.5M_NaCl_iso#3/Specimen 1/Site 1
Spectrum 41 | 61.27 | 0.73 | 0.27 | 0.77 | 13.18 | 0.67 | 0.65 | 0 | 22.18 | 0.3 | 100 | 20181003_OPC_20deg_1.5M_NaCl_iso#3/Specimen 1/Site 1
Spectrum 42 | 57.14 | 0.6 | 0.45 | 1.42 | 13.12 | 0.95 | 0.92 | 0 | 24.99 | 0.42 | 100 | 20181003_OPC_20deg_1.5M_NaCl_iso#3/Specimen 1/Site 1
Spectrum 43 | 61.57 | 0.82 | 0.28 | 0.86 | 13.06 | 0.66 | 0.74 | 0 | 21.79 | 0.23 | 100 | 20181003_OPC_20deg_1.5M_NaCl_iso#3/Specimen 1/Site 1
Spectrum 44 | 64.24 | 0.44 | 0.44 | 1.07 | 11.47 | 0.76 | 0.68 | 0 | 20.46 | 0.44 | 100 | 20181003_OPC_20deg_1.5M_NaCl_iso#3/Specimen 1/Site 1
Spectrum 45 | 64.99 | 0.5 | 0.38 | 0.88 | 11.58 | 0.65 | 0.95 | 0 | 19.78 | 0.3 | 100 | 20181003_OPC_20deg_1.5M_NaCl_iso#3/Specimen 1/Site 1
Spectrum 46 | 57.62 | 0.37 | 0.33 | 1.16 | 13.29 | 0.9 | 0.84 | 0 | 25.1 | 0.4 | 100 | 20181003_OPC_20deg_1.5M_NaCl_iso#3/Specimen 1/Site 1
Spectrum 47 | 60.09 | 0.64 | 0.27 | 0.72 | 12.96 | 0.67 | 0.72 | 0 | 23.64 | 0.29 | 100 | 20181003_OPC_20deg_1.5M_NaCl_iso#3/Specimen 1/Site 1
Spectrum 48 | 61.47 | 0.43 | 0.33 | 1.22 | 12.12 | 0.97 | 0.77 | 0.09 | 22.25 | 0.36 | 100 | 20181003_OPC_20deg_1.5M_NaCl_iso#3/Specimen 1/Site 1
Spectrum 49 | 63.8 | 0.59 | 0.33 | 1.81 | 10.48 | 0.83 | 1.09 | 0 | 20.9 | 0.18 | 100 | 20181003_OPC_20deg_1.5M_NaCl_iso#3/Specimen 1/Site 1
Spectrum 50 | 60.81 | 0.75 | 1.75 | 1.37 | 12.57 | 0.65 | 0.73 | 0 | 21.04 | 0.31 | 100 | 20181003_OPC_20deg_1.5M_NaCl_iso#3/Specimen 1/Site 1
Spectrum 51 | 67.53 | 0.29 | 0.28 | 8.88 | 0.88 | 0.13 | 3.26 | 0 | 18.09 | 0.67 | 100 | 20181003_OPC_20deg_1.5M_NaCl_iso#3/Specimen 1/Site 2
Spectrum 52 | 66.56 | 0.31 | 1.57 | 7.16 | 2.18 | 0.32 | 2.71 | 0 | 17.73 | 1.46 | 100 | 20181003_OPC_20deg_1.5M_NaCl_iso#3/Specimen 1/Site 2
Spectrum 53 | 67.78 | 0.18 | 2.4 | 8.73 | 0.33 | 0.1 | 3.55 | 0 | 16.28 | 0.64 | 100 | 20181003_OPC_20deg_1.5M_NaCl_iso#3/Specimen 1/Site 2
Spectrum 54 | 67.82 | 0 | 0.6 | 7.8 | 1 | 0.22 | 2.95 | 0 | 17.64 | 1.99 | 100 | 20181003_OPC_20deg_1.5M_NaCl_iso#3/Specimen 1/Site 2
Spectrum 55 | 67.06 | 0 | 0.48 | 7.7 | 2.47 | 0.32 | 2.75 | 0 | 18.82 | 0.39 | 100 | 20181003_OPC_20deg_1.5M_NaCl_iso#3/Specimen 1/Site 2
Spectrum 56 | 67.63 | 0.17 | 0.13 | 9.08 | 0.15 | 0.17 | 4.15 | 0 | 17.83 | 0.69 | 100 | 20181003_OPC_20deg_1.5M_NaCl_iso#3/Specimen 1/Site 2
Spectrum 57 | 67.16 | 0.19 | 1.63 | 8.75 | 0.84 | 0.19 | 3.41 | 0 | 17.6 | 0.24 | 100 | 20181003_OPC_20deg_1.5M_NaCl_iso#3/Specimen 1/Site 2
Spectrum 58 | 68.42 | 0.33 | 1.53 | 8.6 | 0.63 | 0.09 | 3.21 | 0 | 16.5 | 0.68 | 100 | 20181003_OPC_20deg_1.5M_NaCl_iso#3/Specimen 1/Site 2
Spectrum 59 | 67.68 | 0.65 | 1.1 | 5.81 | 4.25 | 0.32 | 2.42 | 0.08 | 17.2 | 0.49 | 100 | 20181003_OPC_20deg_1.5M_NaCl_iso#3/Specimen 1/Site 2
Spectrum 60 | 66.93 | 0.2 | 0.7 | 8.06 | 1.73 | 0.18 | 3.61 | 0 | 17.69 | 0.91 | 100 | 20181003_OPC_20deg_1.5M_NaCl_iso#3/Specimen 1/Site 2
Spectrum 61 | 67.26 | 0.38 | 1.07 | 8.35 | 1.54 | 0.13 | 3.03 | 0 | 17.57 | 0.67 | 100 | 20181003_OPC_20deg_1.5M_NaCl_iso#3/Specimen 1/Site 2
Spectrum 62 | 67.14 | 0.18 | 1 | 7.72 | 1.3 | 0.28 | 3.24 | 0 | 16.98 | 2.16 | 100 | 20181003_OPC_20deg_1.5M_NaCl_iso#3/Specimen 1/Site 2
Spectrum 63 | 68.08 | 0.49 | 2.85 | 5.93 | 3.19 | 0.24 | 2.13 | 0 | 16.44 | 0.66 | 100 | 20181003_OPC_20deg_1.5M_NaCl_iso#3/Specimen 1/Site 2
Spectrum 64 | 64.15 | 0.28 | 1.67 | 7.07 | 3.12 | 0.38 | 1.65 | 0 | 16.83 | 4.86 | 100 | 20181003_OPC_20deg_1.5M_NaCl_iso#3/Specimen 1/Site 2
Spectrum 65 | 66.18 | 0.34 | 0.8 | 6.37 | 3.79 | 0.48 | 1.74 | 0 | 17.69 | 2.61 | 100 | 20181003_OPC_20deg_1.5M_NaCl_iso#3/Specimen 1/Site 2
Spectrum 66 | 65.03 | 0.34 | 0.19 | 2.12 | 10.11 | 0.47 | 1.45 | 0 | 19.98 | 0.31 | 100 | 20181003_OPC_20deg_1.5M_NaCl_iso#3/Specimen 1/Site 2
Spectrum 67 | 66.51 | 0.37 | 1.39 | 8.5 | 4.03 | 0.16 | 3.49 | 0 | 14.96 | 0.6 | 100 | 20181003_OPC_20deg_1.5M_NaCl_iso#3/Specimen 1/Site 2
Spectrum 68 | 67.73 | 0.34 | 0.66 | 7.35 | 2.03 | 0.18 | 2.96 | 0 | 17.98 | 0.77 | 100 | 20181003_OPC_20deg_1.5M_NaCl_iso#3/Specimen 1/Site 2
Spectrum 69 | 66.78 | 0 | 0 | 7.09 | 0.74 | 0.13 | 2.87 | 0 | 21.03 | 1.35 | 100 | 20181003_OPC_20deg_1.5M_NaCl_iso#3/Specimen 1/Site 2
Spectrum 70 | 65.55 | 0.33 | 1.46 | 7.96 | 2.16 | 0.19 | 3.1 | 0 | 18.58 | 0.66 | 100 | 20181003_OPC_20deg_1.5M_NaCl_iso#3/Specimen 1/Site 2
Spectrum 71 | 62.51 | 1.18 | 0.57 | 1.36 | 10.97 | 0.72 | 1.04 | 0 | 21.24 | 0.42 | 100 | 20181003_OPC_20deg_1.5M_NaCl_iso#3/Specimen 1/Site 2
Spectrum 72 | 61.81 | 0.59 | 0.46 | 2.17 | 10.39 | 0.77 | 1.5 | 0 | 21.73 | 0.58 | 100 | 20181003_OPC_20deg_1.5M_NaCl_iso#3/Specimen 1/Site 2
Spectrum 73 | 66.2 | 0.22 | 1.09 | 1.19 | 9.77 | 0.51 | 1.52 | 0 | 19.05 | 0.45 | 100 | 20181003_OPC_20deg_1.5M_NaCl_iso#3/Specimen 1/Site 2
Spectrum 74 | 63.82 | 0.45 | 0.51 | 2.19 | 9.72 | 0.52 | 1.5 | 0 | 20.73 | 0.56 | 100 | 20181003_OPC_20deg_1.5M_NaCl_iso#3/Specimen 1/Site 2
Spectrum 75 | 61.62 | 0.35 | 0.2 | 1.2 | 11.28 | 0.8 | 1.18 | 0 | 23.06 | 0.32 | 100 | 20181003_OPC_20deg_1.5M_NaCl_iso#3/Specimen 1/Site 2
Spectrum 76 | 61.27 | 0.5 | 0.96 | 1.51 | 11.31 | 1.01 | 1.18 | 0.11 | 21.84 | 0.31 | 100 | 20181003_OPC_20deg_1.5M_NaCl_iso#3/Specimen 1/Site 2
Spectrum 77 | 63.85 | 0.25 | 0.24 | 1.3 | 10.67 | 0.76 | 1.35 | 0 | 21.15 | 0.41 | 100 | 20181003_OPC_20deg_1.5M_NaCl_iso#3/Specimen 1/Site 2
Spectrum 78 | 67.4 | 0.74 | 0.53 | 5.23 | 5.55 | 0.31 | 2.25 | 0.09 | 17.37 | 0.53 | 100 | 20181003_OPC_20deg_1.5M_NaCl_iso#3/Specimen 1/Site 2
Spectrum 79 | 62.44 | 0.88 | 0.45 | 3.13 | 8.64 | 0.82 | 1.6 | 0 | 20.89 | 1.13 | 100 | 20181003_OPC_20deg_1.5M_NaCl_iso#3/Specimen 1/Site 2
Spectrum 80 | 64.29 | 0.66 | 0.53 | 2.03 | 9.19 | 0.95 | 0.75 | 0 | 20.03 | 1.56 | 100 | 20181003_OPC_20deg_1.5M_NaCl_iso#3/Specimen 1/Site 2
Spectrum 81 | 65.94 | 0.7 | 1.1 | 2.73 | 8.65 | 0.43 | 1.48 | 0 | 18.45 | 0.53 | 100 | 20181003_OPC_20deg_1.5M_NaCl_iso#3/Specimen 1/Site 2
Spectrum 82 | 67.48 | 0.4 | 1.59 | 3.46 | 6.83 | 0.47 | 1.73 | 0 | 17.39 | 0.65 | 100 | 20181003_OPC_20deg_1.5M_NaCl_iso#3/Specimen 1/Site 2
Spectrum 83 | 61.64 | 0.59 | 0.93 | 3.41 | 6.92 | 0.53 | 1.07 | 0.11 | 23.5 | 1.31 | 100 | 20181003_OPC_20deg_1.5M_NaCl_iso#3/Specimen 1/Site 2
Spectrum 84 | 65.03 | 0.24 | 1.38 | 1.67 | 8.97 | 0.58 | 1.72 | 0 | 19.8 | 0.61 | 100 | 20181003_OPC_20deg_1.5M_NaCl_iso#3/Specimen 1/Site 2
Spectrum 85 | 62.22 | 0.44 | 2.46 | 2.54 | 9.67 | 0.85 | 1.12 | 0 | 19.73 | 0.97 | 100 | 20181003_OPC_20deg_1.5M_NaCl_iso#3/Specimen 1/Site 2
Spectrum 86 | 64.18 | 0.48 | 0.3 | 1.15 | 7.97 | 0.58 | 0.8 | 0 | 24.1 | 0.44 | 100 | 20181003_OPC_20deg_1.5M_NaCl_iso#3/Specimen 1/Site 2
Spectrum 87 | 65.1 | 0.21 | 1.29 | 1.28 | 9.68 | 0.65 | 1.48 | 0 | 19.79 | 0.52 | 100 | 20181003_OPC_20deg_1.5M_NaCl_iso#3/Specimen 1/Site 2
Spectrum 88 | 65.35 | 0 | 1.31 | 1.21 | 8.67 | 0.62 | 1.74 | 0 | 20.46 | 0.64 | 100 | 20181003_OPC_20deg_1.5M_NaCl_iso#3/Specimen 1/Site 2
Spectrum 89 | 65.41 | 0.8 | 0.61 | 3.21 | 8.15 | 0.61 | 1.11 | 0 | 19.54 | 0.56 | 100 | 20181003_OPC_20deg_1.5M_NaCl_iso#3/Specimen 1/Site 2
Spectrum 90 | 64.92 | 0.22 | 0.18 | 0.92 | 6.76 | 0.45 | 0.76 | 0 | 25.55 | 0.23 | 100 | 20181003_OPC_20deg_1.5M_NaCl_iso#3/Specimen 1/Site 2
Spectrum 91 | 62.59 | 0.49 | 0.18 | 1.19 | 11.05 | 0.87 | 0.97 | 0 | 22.23 | 0.43 | 100 | 20181003_OPC_20deg_1.5M_NaCl_iso#3/Specimen 1/Site 2
Spectrum 92 | 61.97 | 0.41 | 0.19 | 2.03 | 10.7 | 0.73 | 1.38 | 0 | 22.2 | 0.39 | 100 | 20181003_OPC_20deg_1.5M_NaCl_iso#3/Specimen 1/Site 2
Spectrum 93 | 66.05 | 0.54 | 1.72 | 2.35 | 8.68 | 0.5 | 0.99 | 0.09 | 18.49 | 0.58 | 100 | 20181003_OPC_20deg_1.5M_NaCl_iso#3/Specimen 1/Site 2
Spectrum 94 | 63 | 0.46 | 0.4 | 1.79 | 10.63 | 1.03 | 1.08 | 0 | 21.13 | 0.48 | 100 | 20181003_OPC_20deg_1.5M_NaCl_iso#3/Specimen 1/Site 2
Spectrum 95 | 60.26 | 1.33 | 0.58 | 1.32 | 11.48 | 0.81 | 1.1 | 0.11 | 22.63 | 0.39 | 100 | 20181003_OPC_20deg_1.5M_NaCl_iso#3/Specimen 1/Site 2
Spectrum 96 | 64.04 | 0.42 | 1.57 | 1.53 | 10.43 | 0.73 | 1.14 | 0 | 19.66 | 0.49 | 100 | 20181003_OPC_20deg_1.5M_NaCl_iso#3/Specimen 1/Site 2
Spectrum 97 | 66.83 | 0.45 | 0.97 | 5.45 | 4.8 | 0.3 | 2.65 | 0 | 17.97 | 0.58 | 100 | 20181003_OPC_20deg_1.5M_NaCl_iso#3/Specimen 1/Site 2
Spectrum 98 | 61.95 | 0.31 | 0.16 | 1.28 | 11.04 | 0.78 | 1.18 | 0 | 23.01 | 0.28 | 100 | 20181003_OPC_20deg_1.5M_NaCl_iso#3/Specimen 1/Site 2
Spectrum 99 | 65.3 | 0.47 | 0.32 | 1.2 | 9.97 | 0.65 | 1.09 | 0 | 20.66 | 0.35 | 100 | 20181003_OPC_20deg_1.5M_NaCl_iso#3/Specimen 1/Site 2
Spectrum 100 | 61.32 | 0.76 | 0.88 | 1.97 | 10.21 | 0.55 | 1.18 | 0 | 22.49 | 0.63 | 100 | 20181003_OPC_20deg_1.5M_NaCl_iso#3/Specimen 1/Site 2
Spectrum 101 | 65.26 | 0 | 1.39 | 9.43 | 0.67 | 0.17 | 4.51 | 0 | 18.04 | 0.53 | 100 | 20181003_OPC_20deg_1.5M_NaCl_iso#3/Specimen 1/Site 3
Spectrum 102 | 62.08 | 0 | 1.69 | 9.05 | 1.64 | 0.2 | 4.89 | 0 | 20 | 0.46 | 100 | 20181003_OPC_20deg_1.5M_NaCl_iso#3/Specimen 1/Site 3
Spectrum 103 | 64.37 | 0.29 | 0.73 | 6.72 | 3.64 | 0.38 | 3.82 | 0 | 19.15 | 0.9 | 100 | 20181003_OPC_20deg_1.5M_NaCl_iso#3/Specimen 1/Site 3
Spectrum 104 | 66.56 | 0.29 | 0.45 | 8.45 | 1.27 | 0.18 | 3.98 | 0 | 18.41 | 0.39 | 100 | 20181003_OPC_20deg_1.5M_NaCl_iso#3/Specimen 1/Site 3
Spectrum 105 | 64.07 | 0.27 | 0.48 | 7.91 | 2.42 | 0.19 | 4.85 | 0 | 19.47 | 0.34 | 100 | 20181003_OPC_20deg_1.5M_NaCl_iso#3/Specimen 1/Site 3
Spectrum 106 | 67.89 | 0.28 | 0.71 | 7.54 | 1.91 | 0.25 | 2.69 | 0 | 17.84 | 0.89 | 100 | 20181003_OPC_20deg_1.5M_NaCl_iso#3/Specimen 1/Site 3
Spectrum 107 | 67.51 | 0.19 | 0.61 | 7.44 | 2.47 | 0.41 | 2.37 | 0 | 18.74 | 0.27 | 100 | 20181003_OPC_20deg_1.5M_NaCl_iso#3/Specimen 1/Site 3
Spectrum 108 | 66.85 | 0.2 | 0 | 7.78 | 2.12 | 0.65 | 3.74 | 0 | 18.41 | 0.24 | 100 | 20181003_OPC_20deg_1.5M_NaCl_iso#3/Specimen 1/Site 3
Spectrum 109 | 65.66 | 0.24 | 9.41 | 5.19 | 2.7 | 0.14 | 3.01 | 0 | 12.89 | 0.76 | 100 | 20181003_OPC_20deg_1.5M_NaCl_iso#3/Specimen 1/Site 3
Spectrum 110 | 67.45 | 0.2 | 0.32 | 8.35 | 1.33 | 0.6 | 3 | 0 | 18.21 | 0.54 | 100 | 20181003_OPC_20deg_1.5M_NaCl_iso#3/Specimen 1/Site 3
Spectrum 111 | 67.82 | 0.18 | 1.18 | 8.55 | 0.21 | 0.24 | 3.75 | 0 | 17.27 | 0.8 | 100 | 20181003_OPC_20deg_1.5M_NaCl_iso#3/Specimen 1/Site 3
Spectrum 112 | 63.67 | 0 | 1.56 | 7.33 | 2.97 | 0.41 | 3.38 | 0 | 18.38 | 2.29 | 100 | 20181003_OPC_20deg_1.5M_NaCl_iso#3/Specimen 1/Site 3
Spectrum 113 | 67.4 | 0 | 0.57 | 8.9 | 0.41 | 0.46 | 4.09 | 0 | 17.86 | 0.31 | 100 | 20181003_OPC_20deg_1.5M_NaCl_iso#3/Specimen 1/Site 3
Spectrum 114 | 65.1 | 0 | 1.54 | 7.46 | 0.76 | 0.22 | 4.25 | 0 | 20.03 | 0.64 | 100 | 20181003_OPC_20deg_1.5M_NaCl_iso#3/Specimen 1/Site 3
Spectrum 115 | 63.55 | 0 | 0.91 | 7.76 | 3.18 | 0.31 | 4.07 | 0 | 19.77 | 0.45 | 100 | 20181003_OPC_20deg_1.5M_NaCl_iso#3/Specimen 1/Site 3
Spectrum 116 | 64.74 | 0 | 2.04 | 8.83 | 1.07 | 0.16 | 4.53 | 0 | 18 | 0.64 | 100 | 20181003_OPC_20deg_1.5M_NaCl_iso#3/Specimen 1/Site 3
Spectrum 117 | 67.93 | 0.17 | 0 | 8.4 | 0.14 | 0.35 | 3.92 | 0 | 18.19 | 0.9 | 100 | 20181003_OPC_20deg_1.5M_NaCl_iso#3/Specimen 1/Site 3
Spectrum 118 | 62.02 | 0 | 1.23 | 7.53 | 2.93 | 0.46 | 3.26 | 0 | 20.93 | 1.64 | 100 | 20181003_OPC_20deg_1.5M_NaCl_iso#3/Specimen 1/Site 3
Spectrum 119 | 67.54 | 0 | 1.19 | 8.89 | 0.37 | 0.25 | 4.39 | 0 | 16.99 | 0.37 | 100 | 20181003_OPC_20deg_1.5M_NaCl_iso#3/Specimen 1/Site 3
Spectrum 120 | 67.1 | 0.24 | 0.46 | 7.33 | 2.04 | 0.27 | 3.54 | 0 | 18.52 | 0.5 | 100 | 20181003_OPC_20deg_1.5M_NaCl_iso#3/Specimen 1/Site 3
Spectrum 121 | 64.96 | 0 | 1.71 | 1.16 | 9.66 | 0.49 | 1.08 | 0 | 20.48 | 0.44 | 100 | 20181003_OPC_20deg_1.5M_NaCl_iso#3/Specimen 1/Site 3
Spectrum 122 | 64.97 | 0 | 1.2 | 1.2 | 9.28 | 0.51 | 1.35 | 0 | 21.02 | 0.47 | 100 | 20181003_OPC_20deg_1.5M_NaCl_iso#3/Specimen 1/Site 3
Spectrum 123 | 65.01 | 0 | 1.76 | 1.1 | 10.6 | 0.49 | 0.98 | 0 | 19.51 | 0.55 | 100 | 20181003_OPC_20deg_1.5M_NaCl_iso#3/Specimen 1/Site 3
Spectrum 124 | 64.27 | 0.17 | 0.91 | 0.62 | 8.65 | 0.31 | 0.76 | 0 | 23.93 | 0.39 | 100 | 20181003_OPC_20deg_1.5M_NaCl_iso#3/Specimen 1/Site 3
Spectrum 125 | 64.72 | 0.18 | 1.31 | 1.21 | 10.5 | 0.4 | 1.35 | 0 | 19.87 | 0.47 | 100 | 20181003_OPC_20deg_1.5M_NaCl_iso#3/Specimen 1/Site 3
Spectrum 126 | 64.67 | 0.21 | 1.62 | 1.36 | 9.71 | 0.52 | 1.36 | 0 | 19.81 | 0.74 | 100 | 20181003_OPC_20deg_1.5M_NaCl_iso#3/Specimen 1/Site 3
Spectrum 127 | 64.51 | 0.22 | 1.6 | 0.97 | 9.99 | 0.54 | 1.21 | 0 | 20.61 | 0.35 | 100 | 20181003_OPC_20deg_1.5M_NaCl_iso#3/Specimen 1/Site 3
Spectrum 128 | 65 | 0 | 0.24 | 6.78 | 5.15 | 0.5 | 2.23 | 0 | 19.88 | 0.22 | 100 | 20181003_OPC_20deg_1.5M_NaCl_iso#3/Specimen 1/Site 3
Spectrum 129 | 61.2 | 0.41 | 0.31 | 1.29 | 12.19 | 0.83 | 0.66 | 0 | 22.72 | 0.39 | 100 | 20181003_OPC_20deg_1.5M_NaCl_iso#3/Specimen 1/Site 3
Spectrum 130 | 60.8 | 0.29 | 0.31 | 0.8 | 11.2 | 0.62 | 0.73 | 0 | 25.08 | 0.18 | 100 | 20181003_OPC_20deg_1.5M_NaCl_iso#3/Specimen 1/Site 3
Spectrum 131 | 61.48 | 0.24 | 0.21 | 1.03 | 11.09 | 0.86 | 0.66 | 0 | 24.15 | 0.28 | 100 | 20181003_OPC_20deg_1.5M_NaCl_iso#3/Specimen 1/Site 3
Spectrum 132 | 56.44 | 0.38 | 0.42 | 1.15 | 12.86 | 1.04 | 0.7 | 0 | 26.51 | 0.5 | 100 | 20181003_OPC_20deg_1.5M_NaCl_iso#3/Specimen 1/Site 3
Spectrum 133 | 60.31 | 0.2 | 0 | 3.23 | 9.98 | 0.76 | 2.27 | 0 | 22.94 | 0.32 | 100 | 20181003_OPC_20deg_1.5M_NaCl_iso#3/Specimen 1/Site 3
Spectrum 134 | 56.64 | 0.28 | 1.88 | 1.76 | 11.74 | 1.44 | 0.57 | 0 | 24.96 | 0.71 | 100 | 20181003_OPC_20deg_1.5M_NaCl_iso#3/Specimen 1/Site 3
Spectrum 135 | 66.41 | 0.38 | 0.24 | 4.13 | 6.74 | 1 | 1.93 | 0 | 18.83 | 0.34 | 100 | 20181003_OPC_20deg_1.5M_NaCl_iso#3/Specimen 1/Site 3
Spectrum 136 | 58.93 | 0.63 | 0.36 | 0.93 | 13.01 | 0.79 | 0.69 | 0 | 24.35 | 0.3 | 100 | 20181003_OPC_20deg_1.5M_NaCl_iso#3/Specimen 1/Site 3
Spectrum 137 | 63.7 | 0.18 | 1 | 5.24 | 6.54 | 0.41 | 2.46 | 0 | 20.05 | 0.41 | 100 | 20181003_OPC_20deg_1.5M_NaCl_iso#3/Specimen 1/Site 3
Spectrum 138 | 64.2 | 0.24 | 1.26 | 1.36 | 10.78 | 0.49 | 1.05 | 0 | 20.21 | 0.42 | 100 | 20181003_OPC_20deg_1.5M_NaCl_iso#3/Specimen 1/Site 3
Spectrum 139 | 64.35 | 0.21 | 0.24 | 1.13 | 10.86 | 0.88 | 0.53 | 0 | 21.59 | 0.21 | 100 | 20181003_OPC_20deg_1.5M_NaCl_iso#3/Specimen 1/Site 3
Spectrum 140 | 59.35 | 0.24 | 0.5 | 0.9 | 12.55 | 0.77 | 0.85 | 0 | 24.51 | 0.32 | 100 | 20181003_OPC_20deg_1.5M_NaCl_iso#3/Specimen 1/Site 3
Spectrum 141 | 60.31 | 0.28 | 0.16 | 0.94 | 11.87 | 0.87 | 0.68 | 0 | 24.62 | 0.27 | 100 | 20181003_OPC_20deg_1.5M_NaCl_iso#3/Specimen 1/Site 3
Spectrum 142 | 61.94 | 0.22 | 0.85 | 1.64 | 9.5 | 0.65 | 0.63 | 0 | 23.76 | 0.81 | 100 | 20181003_OPC_20deg_1.5M_NaCl_iso#3/Specimen 1/Site 3
Spectrum 143 | 56 | 0.29 | 8.22 | 1.25 | 11.51 | 0.84 | 0.92 | 0 | 20.45 | 0.53 | 100 | 20181003_OPC_20deg_1.5M_NaCl_iso#3/Specimen 1/Site 3
Spectrum 144 | 58.61 | 0.23 | 0.41 | 1.21 | 10.93 | 0.91 | 0.59 | 0 | 26.72 | 0.4 | 100 | 20181003_OPC_20deg_1.5M_NaCl_iso#3/Specimen 1/Site 3
Spectrum 145 | 60.15 | 0.36 | 0.66 | 0.89 | 12.77 | 0.66 | 1.04 | 0 | 23.14 | 0.32 | 100 | 20181003_OPC_20deg_1.5M_NaCl_iso#3/Specimen 1/Site 3
Spectrum 146 | 62.4 | 0.21 | 0.43 | 0.77 | 12.32 | 0.65 | 0.66 | 0 | 22.33 | 0.23 | 100 | 20181003_OPC_20deg_1.5M_NaCl_iso#3/Specimen 1/Site 3
Spectrum 147 | 60.52 | 0.18 | 0.46 | 0.81 | 12.98 | 0.68 | 0.66 | 0 | 23.36 | 0.35 | 100 | 20181003_OPC_20deg_1.5M_NaCl_iso#3/Specimen 1/Site 3
Spectrum 148 | 64.13 | 0.28 | 2.68 | 0.96 | 10.32 | 0.68 | 0.66 | 0 | 20.05 | 0.24 | 100 | 20181003_OPC_20deg_1.5M_NaCl_iso#3/Specimen 1/Site 3
Spectrum 149 | 60.53 | 0.43 | 0.21 | 1.17 | 12.53 | 0.78 | 0.58 | 0 | 23.42 | 0.36 | 100 | 20181003_OPC_20deg_1.5M_NaCl_iso#3/Specimen 1/Site 3
Spectrum 150 | 61.94 | 0.39 | 0.43 | 1.44 | 11.45 | 0.98 | 0.68 | 0 | 22.44 | 0.24 | 100 | 20181003_OPC_20deg_1.5M_NaCl_iso#3/Specimen 1/Site 3
Spectrum 151 | 65.46 | 0.17 | 3.22 | 6.69 | 1.46 | 0.34 | 3.55 | 0 | 17.06 | 2.05 | 100 | 20181003_OPC_20deg_1.5M_NaCl_iso#3/Specimen 1/Site 4
Spectrum 152 | 60.45 | 0 | 4.27 | 8.54 | 1.11 | 0.2 | 5.67 | 0 | 18.89 | 0.87 | 100 | 20181003_OPC_20deg_1.5M_NaCl_iso#3/Specimen 1/Site 4
Spectrum 153 | 68.67 | 0 | 0.62 | 7.74 | 1.41 | 0.29 | 2.7 | 0 | 17.96 | 0.61 | 100 | 20181003_OPC_20deg_1.5M_NaCl_iso#3/Specimen 1/Site 4
Spectrum 154 | 65.12 | 0 | 0.95 | 7.08 | 2.66 | 0.4 | 3.83 | 0 | 18.59 | 1.36 | 100 | 20181003_OPC_20deg_1.5M_NaCl_iso#3/Specimen 1/Site 4
Spectrum 155 | 64.49 | 0.21 | 0.58 | 5.83 | 4.39 | 0.7 | 4.27 | 0 | 17.48 | 2.06 | 100 | 20181003_OPC_20deg_1.5M_NaCl_iso#3/Specimen 1/Site 4
Spectrum 156 | 66.18 | 0 | 0.36 | 7.07 | 1.94 | 0.25 | 2.79 | 0 | 20.69 | 0.72 | 100 | 20181003_OPC_20deg_1.5M_NaCl_iso#3/Specimen 1/Site 4
Spectrum 157 | 65.78 | 0 | 0 | 8.06 | 0.25 | 0.27 | 5.69 | 0 | 17.97 | 1.98 | 100 | 20181003_OPC_20deg_1.5M_NaCl_iso#3/Specimen 1/Site 4
Spectrum 158 | 71.45 | 0 | 0 | 7.59 | 0.42 | 0.27 | 2.96 | 0 | 15.82 | 1.49 | 100 | 20181003_OPC_20deg_1.5M_NaCl_iso#3/Specimen 1/Site 4
Spectrum 159 | 68.31 | 0 | 0 | 8.41 | 0.2 | 0 | 3.74 | 0 | 18.14 | 1.21 | 100 | 20181003_OPC_20deg_1.5M_NaCl_iso#3/Specimen 1/Site 4
Spectrum 160 | 64.13 | 0 | 0 | 8.28 | 1.2 | 0.25 | 5.32 | 0 | 19.49 | 1.33 | 100 | 20181003_OPC_20deg_1.5M_NaCl_iso#3/Specimen 1/Site 4
Spectrum 161 | 66.17 | 0.21 | 1.31 | 1.93 | 8.7 | 0.15 | 1.2 | 0 | 19.53 | 0.79 | 100 | 20181003_OPC_20deg_1.5M_NaCl_iso#3/Specimen 1/Site 4
Spectrum 162 | 65.34 | 0.28 | 1.22 | 0.94 | 9.93 | 0.16 | 1.09 | 0 | 20.3 | 0.75 | 100 | 20181003_OPC_20deg_1.5M_NaCl_iso#3/Specimen 1/Site 4
Spectrum 163 | 62.87 | 0.34 | 0.97 | 1.13 | 11.47 | 0.19 | 1.25 | 0 | 21.11 | 0.67 | 100 | 20181003_OPC_20deg_1.5M_NaCl_iso#3/Specimen 1/Site 4
Spectrum 164 | 59.17 | 0.27 | 0.16 | 0.64 | 12.43 | 0.13 | 1.05 | 0 | 25.71 | 0.44 | 100 | 20181003_OPC_20deg_1.5M_NaCl_iso#3/Specimen 1/Site 4
Spectrum 165 | 62.99 | 0.31 | 1.31 | 1.07 | 9.7 | 0 | 1.05 | 0 | 23.16 | 0.42 | 100 | 20181003_OPC_20deg_1.5M_NaCl_iso#3/Specimen 1/Site 4
Spectrum 166 | 62.38 | 0.34 | 1.71 | 1.2 | 10.07 | 0 | 0.99 | 0 | 22.57 | 0.72 | 100 | 20181003_OPC_20deg_1.5M_NaCl_iso#3/Specimen 1/Site 4
Spectrum 167 | 61.47 | 0.26 | 0.21 | 0.44 | 12.61 | 0 | 1.22 | 0 | 23.5 | 0.28 | 100 | 20181003_OPC_20deg_1.5M_NaCl_iso#3/Specimen 1/Site 4
Spectrum 168 | 62.91 | 0.32 | 1.56 | 0.43 | 12.19 | 0 | 0.96 | 0 | 21.26 | 0.38 | 100 | 20181003_OPC_20deg_1.5M_NaCl_iso#3/Specimen 1/Site 4
Spectrum 169 | 65.98 | 0.21 | 0.81 | 1.84 | 9.4 | 0.24 | 0.72 | 0 | 18.67 | 2.13 | 100 | 20181003_OPC_20deg_1.5M_NaCl_iso#3/Specimen 1/Site 4
Spectrum 170 | 63.46 | 0.24 | 0.65 | 2.54 | 9.89 | 0.25 | 0.78 | 0 | 21.01 | 1.18 | 100 | 20181003_OPC_20deg_1.5M_NaCl_iso#3/Specimen 1/Site 4
Spectrum 171 | 59.68 | 0.4 | 0.28 | 0.61 | 12.62 | 0.22 | 1.17 | 0 | 24.6 | 0.42 | 100 | 20181003_OPC_20deg_1.5M_NaCl_iso#3/Specimen 1/Site 4
Spectrum 172 | 62.6 | 0.26 | 0.44 | 0.93 | 10 | 0.27 | 1.09 | 0 | 23.81 | 0.6 | 100 | 20181003_OPC_20deg_1.5M_NaCl_iso#3/Specimen 1/Site 4
Spectrum 173 | 64.34 | 0.27 | 0 | 0.72 | 11.75 | 0.26 | 1.45 | 0 | 20.8 | 0.41 | 100 | 20181003_OPC_20deg_1.5M_NaCl_iso#3/Specimen 1/Site 4
Spectrum 174 | 60.74 | 0.26 | 1.1 | 0.94 | 9.85 | 0.19 | 1.25 | 0 | 24.94 | 0.72 | 100 | 20181003_OPC_20deg_1.5M_NaCl_iso#3/Specimen 1/Site 4
Spectrum 175 | 61.47 | 0.28 | 0.68 | 1.04 | 10.71 | 0.13 | 1.33 | 0 | 23.54 | 0.83 | 100 | 20181003_OPC_20deg_1.5M_NaCl_iso#3/Specimen 1/Site 4
Spectrum 176 | 60.96 | 0.26 | 0.24 | 1.07 | 12.35 | 0.92 | 1 | 0 | 22.88 | 0.32 | 100 | 20181003_OPC_20deg_1.5M_NaCl_iso#3/Specimen 1/Site 4
Spectrum 177 | 57.36 | 0.26 | 1.57 | 0.87 | 13.47 | 0.62 | 1.63 | 0 | 23.73 | 0.48 | 100 | 20181003_OPC_20deg_1.5M_NaCl_iso#3/Specimen 1/Site 4
Spectrum 178 | 60.55 | 0.42 | 0.15 | 1.33 | 11.61 | 1.4 | 0.98 | 0 | 23.01 | 0.56 | 100 | 20181003_OPC_20deg_1.5M_NaCl_iso#3/Specimen 1/Site 4
Spectrum 179 | 58.92 | 0 | 0.59 | 0.82 | 10.89 | 0.21 | 1.17 | 0 | 26.79 | 0.62 | 100 | 20181003_OPC_20deg_1.5M_NaCl_iso#3/Specimen 1/Site 4
Spectrum 180 | 55.16 | 0 | 0.25 | 0.73 | 7.15 | 0.52 | 0.49 | 0 | 35.44 | 0.26 | 100 | 20181003_OPC_20deg_1.5M_NaCl_iso#3/Specimen 1/Site 4
Spectrum 181 | 60.82 | 0.19 | 0.64 | 1.39 | 11.11 | 0.23 | 1.07 | 0 | 23.17 | 1.39 | 100 | 20181003_OPC_20deg_1.5M_NaCl_iso#3/Specimen 1/Site 4
Spectrum 182 | 60.52 | 0.21 | 0.73 | 0.66 | 10.56 | 0.17 | 1.11 | 0 | 25.55 | 0.48 | 100 | 20181003_OPC_20deg_1.5M_NaCl_iso#3/Specimen 1/Site 4
Spectrum 183 | 61.98 | 0.33 | 0 | 0.73 | 12.45 | 0.93 | 0.87 | 0 | 22.37 | 0.34 | 100 | 20181003_OPC_20deg_1.5M_NaCl_iso#3/Specimen 1/Site 4
Spectrum 184 | 62.41 | 0.25 | 0 | 1.09 | 10.44 | 1.17 | 0.86 | 0 | 23.45 | 0.34 | 100 | 20181003_OPC_20deg_1.5M_NaCl_iso#3/Specimen 1/Site 4
Spectrum 185 | 58.11 | 0.38 | 0.24 | 0.96 | 12.52 | 0.69 | 0.93 | 0 | 25.57 | 0.59 | 100 | 20181003_OPC_20deg_1.5M_NaCl_iso#3/Specimen 1/Site 4
Spectrum 186 | 59.9 | 0.28 | 4.11 | 0.51 | 12.04 | 0.13 | 0.89 | 0 | 21.68 | 0.46 | 100 | 20181003_OPC_20deg_1.5M_NaCl_iso#3/Specimen 1/Site 4
Spectrum 187 | 60.07 | 0.29 | 0.38 | 0.69 | 12.85 | 0.27 | 1.25 | 0 | 23.9 | 0.3 | 100 | 20181003_OPC_20deg_1.5M_NaCl_iso#3/Specimen 1/Site 4
Spectrum 188 | 60.34 | 0 | 0.6 | 0.78 | 8.75 | 0.21 | 0.93 | 0 | 27.75 | 0.64 | 100 | 20181003_OPC_20deg_1.5M_NaCl_iso#3/Specimen 1/Site 4

## 2MNaCl
Spectrum Label | O | Na | Mg | Al | Si | S | Cl | K | Ca | Fe | Total | Project Path
Spectrum 1 | 64.07 | 1.08 | 0.39 | 1.02 | 10.14 | 0.79 | 1.03 | 0.07 | 21.02 | 0.38 | 100 | 20190314_OPC_20deg_2M_NaCl/Specimen 1/Site 1
Spectrum 2 | 62.4 | 0.94 | 0.34 | 1.98 | 9.51 | 0.88 | 1.04 | 0.03 | 21.23 | 1.64 | 100 | 20190314_OPC_20deg_2M_NaCl/Specimen 1/Site 1
Spectrum 3 | 63.94 | 0.91 | 0.24 | 0.71 | 10.34 | 0.83 | 1.41 | 0.09 | 21.33 | 0.21 | 100 | 20190314_OPC_20deg_2M_NaCl/Specimen 1/Site 1
Spectrum 4 | 64.62 | 0.68 | 0.35 | 0.88 | 10.56 | 0.7 | 1.46 | 0.03 | 20.49 | 0.23 | 100 | 20190314_OPC_20deg_2M_NaCl/Specimen 1/Site 1
Spectrum 5 | 64.5 | 0.78 | 0.2 | 0.73 | 10.26 | 0.62 | 1.31 | 0.04 | 21.43 | 0.13 | 100 | 20190314_OPC_20deg_2M_NaCl/Specimen 1/Site 1
Spectrum 6 | 65.13 | 0.82 | 0.28 | 1.12 | 9 | 0.83 | 1.03 | 0.01 | 21.03 | 0.74 | 100 | 20190314_OPC_20deg_2M_NaCl/Specimen 1/Site 1
Spectrum 7 | 64.45 | 0.65 | 0.6 | 1.13 | 10.42 | 0.7 | 1.52 | 0.06 | 19.96 | 0.51 | 100 | 20190314_OPC_20deg_2M_NaCl/Specimen 1/Site 1
Spectrum 8 | 64.39 | 0.39 | 0.1 | 0.76 | 10.76 | 0.68 | 1.63 | 0.02 | 21.11 | 0.15 | 100 | 20190314_OPC_20deg_2M_NaCl/Specimen 1/Site 1
Spectrum 9 | 63.36 | 0.63 | 0.17 | 1.11 | 10.7 | 0.8 | 1.48 | 0.07 | 21.42 | 0.26 | 100 | 20190314_OPC_20deg_2M_NaCl/Specimen 1/Site 1
Spectrum 10 | 65.87 | 0.42 | 0.72 | 1.03 | 9.47 | 0.63 | 1.33 | 0.05 | 20.29 | 0.18 | 100 | 20190314_OPC_20deg_2M_NaCl/Specimen 1/Site 1
Spectrum 11 | 62.5 | 0.74 | 0.27 | 0.75 | 9.37 | 0.51 | 1.06 | 0.05 | 24.5 | 0.24 | 100 | 20190314_OPC_20deg_2M_NaCl/Specimen 1/Site 1
Spectrum 12 | 63.92 | 0.51 | 0.18 | 1.29 | 9.68 | 0.84 | 1.42 | 0 | 21.37 | 0.78 | 100 | 20190314_OPC_20deg_2M_NaCl/Specimen 1/Site 1
Spectrum 13 | 67.54 | 0.53 | 0.74 | 3.22 | 7.14 | 0.44 | 2.25 | 0.02 | 17.77 | 0.33 | 100 | 20190314_OPC_20deg_2M_NaCl/Specimen 1/Site 1
Spectrum 14 | 61.81 | 1.22 | 1.6 | 0.9 | 9.06 | 0.62 | 0.97 | 0.07 | 23.43 | 0.32 | 100 | 20190314_OPC_20deg_2M_NaCl/Specimen 1/Site 1
Spectrum 15 | 64.88 | 0.32 | 0.92 | 0.78 | 9.44 | 0.7 | 1.83 | 0.03 | 20.72 | 0.38 | 100 | 20190314_OPC_20deg_2M_NaCl/Specimen 1/Site 1
Spectrum 16 | 64.45 | 0.69 | 0.18 | 0.75 | 11.14 | 0.66 | 1.51 | 0.02 | 20.47 | 0.14 | 100 | 20190314_OPC_20deg_2M_NaCl/Specimen 1/Site 1
Spectrum 17 | 65.93 | 1.22 | 0.27 | 0.95 | 10.33 | 0.76 | 1.04 | 0.08 | 19.13 | 0.29 | 100 | 20190314_OPC_20deg_2M_NaCl/Specimen 1/Site 1
Spectrum 18 | 64.09 | 0.75 | 0.61 | 0.62 | 8.93 | 0.65 | 1 | 0.06 | 23.06 | 0.23 | 100 | 20190314_OPC_20deg_2M_NaCl/Specimen 1/Site 1
Spectrum 19 | 63.82 | 0.52 | 0.17 | 0.88 | 10.33 | 0.63 | 1.51 | 0.04 | 21.95 | 0.15 | 100 | 20190314_OPC_20deg_2M_NaCl/Specimen 1/Site 1
Spectrum 20 | 66.09 | 0.83 | 4.02 | 2.83 | 6.75 | 0.55 | 1.75 | 0.08 | 16.45 | 0.63 | 100 | 20190314_OPC_20deg_2M_NaCl/Specimen 1/Site 1
Spectrum 21 | 62.9 | 0.5 | 0.55 | 1.49 | 11.3 | 0.58 | 1.33 | 0.21 | 20.47 | 0.67 | 100 | 20190314_OPC_20deg_2M_NaCl/Specimen 1/Site 1
Spectrum 22 | 62.82 | 0.77 | 1.03 | 2.01 | 9.24 | 0.99 | 1.08 | 0.06 | 20.59 | 1.41 | 100 | 20190314_OPC_20deg_2M_NaCl/Specimen 1/Site 1
Spectrum 23 | 61.81 | 0.94 | 0.15 | 0.94 | 11.66 | 0.8 | 1.35 | 0.08 | 22.05 | 0.22 | 100 | 20190314_OPC_20deg_2M_NaCl/Specimen 1/Site 1
Spectrum 24 | 63.43 | 0.75 | 0.25 | 1.51 | 8.9 | 0.9 | 1.42 | 0.04 | 22.47 | 0.33 | 100 | 20190314_OPC_20deg_2M_NaCl/Specimen 1/Site 1
Spectrum 25 | 67.78 | 1.03 | 1.95 | 1.42 | 8.44 | 0.64 | 0.98 | 0.08 | 17.08 | 0.6 | 100 | 20190314_OPC_20deg_2M_NaCl/Specimen 1/Site 1
Spectrum 26 | 64.32 | 0.74 | 0.54 | 1.28 | 10.34 | 0.76 | 1.37 | 0.02 | 19.78 | 0.85 | 100 | 20190314_OPC_20deg_2M_NaCl/Specimen 1/Site 1
Spectrum 27 | 68.4 | 0.36 | 0.93 | 7.82 | 0.8 | 0.12 | 4.69 | 0 | 16.24 | 0.63 | 100 | 20190314_OPC_20deg_2M_NaCl/Specimen 1/Site 1
Spectrum 28 | 69.79 | 0.39 | 1.2 | 7.79 | 0.53 | 0.07 | 4.52 | 0 | 15.35 | 0.37 | 100 | 20190314_OPC_20deg_2M_NaCl/Specimen 1/Site 1
Spectrum 29 | 68.6 | 0.24 | 0.23 | 8.21 | 0.29 | 0.08 | 5.27 | 0 | 16.71 | 0.36 | 100 | 20190314_OPC_20deg_2M_NaCl/Specimen 1/Site 1
Spectrum 30 | 67.87 | 0.25 | 0.58 | 8.15 | 0.58 | 0.14 | 4.17 | 0.01 | 17.48 | 0.79 | 100 | 20190314_OPC_20deg_2M_NaCl/Specimen 1/Site 1
Spectrum 31 | 63.53 | 0.56 | 1.56 | 3.63 | 6.45 | 1.1 | 1.29 | 0.04 | 19.31 | 2.54 | 100 | 20190314_OPC_20deg_2M_NaCl/Specimen 1/Site 1
Spectrum 32 | 65.91 | 0.51 | 2.65 | 5.05 | 3.76 | 0.51 | 1.68 | 0 | 16.35 | 3.59 | 100 | 20190314_OPC_20deg_2M_NaCl/Specimen 1/Site 1
Spectrum 33 | 68.29 | 0.59 | 1.07 | 6.89 | 1.9 | 0.25 | 3.74 | 0 | 16.77 | 0.5 | 100 | 20190314_OPC_20deg_2M_NaCl/Specimen 1/Site 1
Spectrum 34 | 66.56 | 0.38 | 3.71 | 7.21 | 1.01 | 0.13 | 4.47 | 0.02 | 15.84 | 0.66 | 100 | 20190314_OPC_20deg_2M_NaCl/Specimen 1/Site 1
Spectrum 35 | 67.58 | 0.28 | 0.49 | 7.8 | 1 | 0.08 | 4.04 | 0.03 | 17.89 | 0.81 | 100 | 20190314_OPC_20deg_2M_NaCl/Specimen 1/Site 1
Spectrum 36 | 68.63 | 0.24 | 0.06 | 5.92 | 0.33 | 0.23 | 2.89 | 0.04 | 21.19 | 0.46 | 100 | 20190314_OPC_20deg_2M_NaCl/Specimen 1/Site 1
Spectrum 37 | 69.56 | 0.24 | 0.26 | 8.42 | 0.35 | 0.16 | 4.14 | 0.05 | 16.54 | 0.28 | 100 | 20190314_OPC_20deg_2M_NaCl/Specimen 1/Site 1
Spectrum 38 | 67.38 | 0.2 | 0.77 | 7.15 | 1.37 | 0.22 | 2.75 | 0.03 | 17.78 | 2.37 | 100 | 20190314_OPC_20deg_2M_NaCl/Specimen 1/Site 1
Spectrum 39 | 67.48 | 0.83 | 0.34 | 6.5 | 3.2 | 0.18 | 3.34 | 0.03 | 17.76 | 0.34 | 100 | 20190314_OPC_20deg_2M_NaCl/Specimen 1/Site 1
Spectrum 40 | 69.59 | 0.35 | 0.85 | 7.02 | 1.85 | 0.15 | 3.52 | 0.01 | 16.31 | 0.34 | 100 | 20190314_OPC_20deg_2M_NaCl/Specimen 1/Site 1
Spectrum 41 | 68.3 | 0.53 | 0.36 | 5.81 | 3.65 | 0.24 | 3.29 | 0.03 | 17.18 | 0.62 | 100 | 20190314_OPC_20deg_2M_NaCl/Specimen 1/Site 1
Spectrum 42 | 68.81 | 0.42 | 1.11 | 6.14 | 3.33 | 0.24 | 2.89 | 0.02 | 16.68 | 0.34 | 100 | 20190314_OPC_20deg_2M_NaCl/Specimen 1/Site 1
Spectrum 43 | 68.91 | 0.32 | 0.21 | 7.89 | 0.56 | 0.25 | 4.29 | 0.01 | 17.14 | 0.42 | 100 | 20190314_OPC_20deg_2M_NaCl/Specimen 1/Site 1
Spectrum 44 | 67.71 | 0.18 | 0.44 | 7.44 | 0.46 | 0.18 | 4.78 | 0.03 | 17.75 | 1.03 | 100 | 20190314_OPC_20deg_2M_NaCl/Specimen 1/Site 1
Spectrum 45 | 69.57 | 0.26 | 0.64 | 7.15 | 0.58 | 0.09 | 3.76 | 0.02 | 16.56 | 1.38 | 100 | 20190314_OPC_20deg_2M_NaCl/Specimen 1/Site 1
Spectrum 46 | 67.6 | 0.29 | 0.4 | 7.83 | 0.9 | 0.17 | 4.28 | 0.01 | 17.51 | 1.02 | 100 | 20190314_OPC_20deg_2M_NaCl/Specimen 1/Site 1
Spectrum 47 | 66.2 | 0.19 | 0.54 | 6.97 | 0.67 | 0.17 | 4.6 | 0 | 18.99 | 1.67 | 100 | 20190314_OPC_20deg_2M_NaCl/Specimen 1/Site 1
Spectrum 48 | 68.4 | 0.38 | 0.8 | 7.96 | 0.46 | 0.24 | 4.62 | 0.02 | 16.43 | 0.67 | 100 | 20190314_OPC_20deg_2M_NaCl/Specimen 1/Site 1
Spectrum 49 | 68.48 | 0.24 | 0.57 | 5.58 | 1.07 | 0.16 | 2.65 | 0 | 20.26 | 0.99 | 100 | 20190314_OPC_20deg_2M_NaCl/Specimen 1/Site 1
Spectrum 50 | 68.77 | 0.71 | 1.56 | 5.82 | 3.17 | 0.23 | 3.13 | 0.07 | 16.1 | 0.43 | 100 | 20190314_OPC_20deg_2M_NaCl/Specimen 1/Site 1
Spectrum 51 | 68.81 | 0.16 | 0.22 | 7.27 | 0.72 | 0.2 | 3.97 | 0 | 17.34 | 1.31 | 100 | 20190314_OPC_20deg_2M_NaCl/Specimen 1/Site 2
Spectrum 52 | 68.27 | 0.16 | 0.79 | 8.04 | 0.58 | 0.06 | 4.17 | 0 | 17.18 | 0.74 | 100 | 20190314_OPC_20deg_2M_NaCl/Specimen 1/Site 2
Spectrum 53 | 68.12 | 0.07 | 0.15 | 8.56 | 0.21 | 0.08 | 4.66 | 0.04 | 17.7 | 0.42 | 100 | 20190314_OPC_20deg_2M_NaCl/Specimen 1/Site 2
Spectrum 54 | 69.1 | 0.09 | 0.18 | 7.98 | 0.18 | 0.09 | 4.17 | 0.04 | 17.96 | 0.21 | 100 | 20190314_OPC_20deg_2M_NaCl/Specimen 1/Site 2
Spectrum 55 | 69.86 | 0.22 | 0.29 | 7.39 | 1.39 | 0.1 | 3.34 | 0 | 16.97 | 0.42 | 100 | 20190314_OPC_20deg_2M_NaCl/Specimen 1/Site 2
Spectrum 56 | 69.31 | 0.27 | 0.33 | 6.99 | 1.68 | 0.02 | 2.92 | 0.03 | 18.02 | 0.43 | 100 | 20190314_OPC_20deg_2M_NaCl/Specimen 1/Site 2
Spectrum 57 | 67.16 | 0.19 | 6.02 | 6.94 | 0.79 | 0.07 | 3.66 | 0 | 14.61 | 0.56 | 100 | 20190314_OPC_20deg_2M_NaCl/Specimen 1/Site 2
Spectrum 58 | 67.81 | 0.32 | 0.9 | 6.44 | 3.36 | 0.03 | 2.47 | 0.02 | 17.9 | 0.74 | 100 | 20190314_OPC_20deg_2M_NaCl/Specimen 1/Site 2
Spectrum 59 | 68.86 | 0.06 | 0.01 | 7.34 | 0.27 | 0.21 | 3.96 | 0.02 | 18.4 | 0.88 | 100 | 20190314_OPC_20deg_2M_NaCl/Specimen 1/Site 2
Spectrum 60 | 69.43 | 0.14 | 0.17 | 7 | 0.41 | 0.1 | 3.83 | 0 | 18.35 | 0.57 | 100 | 20190314_OPC_20deg_2M_NaCl/Specimen 1/Site 2
Spectrum 61 | 66.78 | 0.13 | 1.2 | 8.33 | 0.85 | 0.13 | 5.68 | 0.02 | 16.57 | 0.32 | 100 | 20190314_OPC_20deg_2M_NaCl/Specimen 1/Site 2
Spectrum 62 | 68.82 | 0.16 | 0.3 | 8.54 | 0.26 | 0.2 | 4.59 | 0 | 16.88 | 0.25 | 100 | 20190314_OPC_20deg_2M_NaCl/Specimen 1/Site 2
Spectrum 63 | 68.97 | 0.13 | 0.02 | 7.85 | 1.15 | 0.11 | 4.1 | 0.03 | 17.52 | 0.12 | 100 | 20190314_OPC_20deg_2M_NaCl/Specimen 1/Site 2
Spectrum 64 | 69.01 | 0.25 | 0.67 | 7.44 | 1.78 | 0 | 3.09 | 0 | 17.4 | 0.37 | 100 | 20190314_OPC_20deg_2M_NaCl/Specimen 1/Site 2
Spectrum 65 | 69.01 | 0.17 | 0.54 | 7.47 | 0.42 | 0.05 | 4.18 | 0.03 | 17.39 | 0.74 | 100 | 20190314_OPC_20deg_2M_NaCl/Specimen 1/Site 2
Spectrum 66 | 69.88 | 0.23 | 0.12 | 7.16 | 1.56 | 0.07 | 3.59 | 0.02 | 16.87 | 0.5 | 100 | 20190314_OPC_20deg_2M_NaCl/Specimen 1/Site 2
Spectrum 67 | 64.87 | 0.28 | 2.08 | 5.12 | 5.03 | 0.07 | 2.89 | 0.03 | 18.93 | 0.7 | 100 | 20190314_OPC_20deg_2M_NaCl/Specimen 1/Site 2
Spectrum 68 | 68.04 | 0.14 | 0.38 | 7.39 | 1.71 | 0.02 | 3.64 | 0 | 18.33 | 0.34 | 100 | 20190314_OPC_20deg_2M_NaCl/Specimen 1/Site 2
Spectrum 69 | 66.77 | 0.19 | 0.7 | 7.96 | 1.41 | 0.04 | 4.78 | 0.05 | 17.67 | 0.43 | 100 | 20190314_OPC_20deg_2M_NaCl/Specimen 1/Site 2
Spectrum 70 | 68.1 | 0.26 | 0.83 | 7 | 1.31 | 0.1 | 3.53 | 0 | 17.49 | 1.38 | 100 | 20190314_OPC_20deg_2M_NaCl/Specimen 1/Site 2
Spectrum 71 | 67.39 | 0.23 | 0.41 | 4.42 | 1.68 | 0.11 | 1.72 | 0 | 22.83 | 1.21 | 100 | 20190314_OPC_20deg_2M_NaCl/Specimen 1/Site 2
Spectrum 72 | 69.82 | 0.24 | 0.43 | 6.67 | 1.94 | 0.02 | 3.68 | 0.01 | 16.72 | 0.48 | 100 | 20190314_OPC_20deg_2M_NaCl/Specimen 1/Site 2
Spectrum 73 | 69.19 | 0.14 | 0.58 | 7.49 | 1.27 | 0.05 | 3.26 | 0.02 | 17.2 | 0.8 | 100 | 20190314_OPC_20deg_2M_NaCl/Specimen 1/Site 2
Spectrum 74 | 69.36 | 0.26 | 0.53 | 6.38 | 2.1 | 0.08 | 2.4 | 0.01 | 18.35 | 0.52 | 100 | 20190314_OPC_20deg_2M_NaCl/Specimen 1/Site 2
Spectrum 75 | 68.68 | 0.19 | 0.13 | 8.11 | 1.3 | 0.02 | 3.76 | 0 | 17.5 | 0.29 | 100 | 20190314_OPC_20deg_2M_NaCl/Specimen 1/Site 2
Spectrum 76 | 64.45 | 0.62 | 1.41 | 0.97 | 9.74 | 0.12 | 0.66 | 0.01 | 17.12 | 4.89 | 100 | 20190314_OPC_20deg_2M_NaCl/Specimen 1/Site 2
Spectrum 77 | 64.68 | 0.04 | 1.24 | 0.84 | 10.09 | 0.11 | 1.51 | 0.04 | 20.96 | 0.49 | 100 | 20190314_OPC_20deg_2M_NaCl/Specimen 1/Site 2
Spectrum 78 | 63.01 | 0.44 | 0.45 | 0.54 | 11.77 | 0.07 | 0.95 | 0.02 | 22.38 | 0.37 | 100 | 20190314_OPC_20deg_2M_NaCl/Specimen 1/Site 2
Spectrum 79 | 64.69 | 0.42 | 1.38 | 1.28 | 10.33 | 0.03 | 1.19 | 0.08 | 20.27 | 0.33 | 100 | 20190314_OPC_20deg_2M_NaCl/Specimen 1/Site 2
Spectrum 80 | 65.09 | 0.03 | 1.27 | 0.7 | 10.35 | 0.07 | 1.33 | 0.03 | 20.7 | 0.42 | 100 | 20190314_OPC_20deg_2M_NaCl/Specimen 1/Site 2
Spectrum 81 | 65.04 | 0.11 | 1.26 | 0.72 | 10.75 | 0.12 | 1.06 | 0.03 | 20.29 | 0.61 | 100 | 20190314_OPC_20deg_2M_NaCl/Specimen 1/Site 2
Spectrum 82 | 65.39 | 0.14 | 1.97 | 0.7 | 10.02 | 0.09 | 1.42 | 0.04 | 19.88 | 0.34 | 100 | 20190314_OPC_20deg_2M_NaCl/Specimen 1/Site 2
Spectrum 83 | 66.51 | 0.12 | 1.51 | 0.88 | 9.77 | 0.04 | 1.09 | 0.01 | 19.77 | 0.31 | 100 | 20190314_OPC_20deg_2M_NaCl/Specimen 1/Site 2
Spectrum 84 | 63.89 | 0.49 | 0.32 | 0.54 | 12.06 | 0.06 | 0.83 | 0.07 | 21.51 | 0.22 | 100 | 20190314_OPC_20deg_2M_NaCl/Specimen 1/Site 2
Spectrum 85 | 62.02 | 0.46 | 0.22 | 0.77 | 11.91 | 0.06 | 1.09 | 0.06 | 22.98 | 0.43 | 100 | 20190314_OPC_20deg_2M_NaCl/Specimen 1/Site 2
Spectrum 86 | 64.84 | 0.64 | 0.29 | 0.59 | 11.32 | 0.13 | 0.67 | 0.07 | 21.15 | 0.31 | 100 | 20190314_OPC_20deg_2M_NaCl/Specimen 1/Site 2
Spectrum 87 | 65.02 | 0.4 | 0.14 | 0.6 | 11.68 | 0.02 | 0.8 | 0 | 21.12 | 0.23 | 100 | 20190314_OPC_20deg_2M_NaCl/Specimen 1/Site 2
Spectrum 88 | 63.5 | 0.57 | 0.26 | 0.58 | 12.16 | 0.08 | 0.82 | 0 | 21.79 | 0.24 | 100 | 20190314_OPC_20deg_2M_NaCl/Specimen 1/Site 2
Spectrum 89 | 62.41 | 0.34 | 1.41 | 0.47 | 12.07 | 0.07 | 0.78 | 0 | 22.18 | 0.28 | 100 | 20190314_OPC_20deg_2M_NaCl/Specimen 1/Site 2
Spectrum 90 | 61.87 | 0.46 | 0.34 | 0.52 | 12.04 | 0.08 | 0.85 | 0.03 | 23.55 | 0.26 | 100 | 20190314_OPC_20deg_2M_NaCl/Specimen 1/Site 2
Spectrum 91 | 64.82 | 0.33 | 0.58 | 0.68 | 11.42 | 0.12 | 1.12 | 0.03 | 20.57 | 0.34 | 100 | 20190314_OPC_20deg_2M_NaCl/Specimen 1/Site 2
Spectrum 92 | 61.82 | 0.6 | 0.44 | 2.1 | 10.1 | 0.11 | 1.6 | 0.05 | 22.35 | 0.83 | 100 | 20190314_OPC_20deg_2M_NaCl/Specimen 1/Site 2
Spectrum 93 | 65.11 | 0.32 | 0.25 | 0.58 | 10.01 | 0.11 | 1.07 | 0.02 | 22.35 | 0.18 | 100 | 20190314_OPC_20deg_2M_NaCl/Specimen 1/Site 2
Spectrum 94 | 58.41 | 0.64 | 0.45 | 0.54 | 13.24 | 0.05 | 0.87 | 0.08 | 25.3 | 0.43 | 100 | 20190314_OPC_20deg_2M_NaCl/Specimen 1/Site 2
Spectrum 95 | 59.86 | 0.49 | 0.52 | 0.89 | 12.55 | 0.15 | 0.99 | 0.02 | 23.97 | 0.55 | 100 | 20190314_OPC_20deg_2M_NaCl/Specimen 1/Site 2
Spectrum 96 | 64.1 | 0.56 | 0.68 | 0.69 | 11.93 | 0.12 | 0.75 | 0.11 | 20.71 | 0.35 | 100 | 20190314_OPC_20deg_2M_NaCl/Specimen 1/Site 2
Spectrum 97 | 62.75 | 0.52 | 1.01 | 1.65 | 10.56 | 0.07 | 1.29 | 0.1 | 21.7 | 0.33 | 100 | 20190314_OPC_20deg_2M_NaCl/Specimen 1/Site 2
Spectrum 98 | 64.13 | 0.44 | 0.15 | 0.49 | 11.72 | 0.08 | 0.69 | 0.02 | 22 | 0.27 | 100 | 20190314_OPC_20deg_2M_NaCl/Specimen 1/Site 2
Spectrum 99 | 61.07 | 0.47 | 0.27 | 1.03 | 11.55 | 0.04 | 0.99 | 0.04 | 24.17 | 0.38 | 100 | 20190314_OPC_20deg_2M_NaCl/Specimen 1/Site 2
Spectrum 100 | 59.58 | 0.66 | 0.49 | 0.61 | 12.32 | 0.12 | 0.82 | 0.08 | 24.85 | 0.46 | 100 | 20190314_OPC_20deg_2M_NaCl/Specimen 1/Site 2
Spectrum 101 | 68.36 | 0.32 | 0.29 | 7.71 | 0.93 | 0.1 | 4.78 | 0.03 | 17.05 | 0.41 | 100 | 20190314_OPC_20deg_2M_NaCl/Specimen 1/Site 3
Spectrum 102 | 66.24 | 0.22 | 1.14 | 7.31 | 1.95 | 0.23 | 3.45 | 0.02 | 17.52 | 1.92 | 100 | 20190314_OPC_20deg_2M_NaCl/Specimen 1/Site 3
Spectrum 103 | 68.02 | 0.28 | 3.12 | 7.58 | 1 | 0.1 | 3.58 | 0.01 | 15.58 | 0.72 | 100 | 20190314_OPC_20deg_2M_NaCl/Specimen 1/Site 3
Spectrum 104 | 67.77 | 0.24 | 0.66 | 8.08 | 0.67 | 0.11 | 4.46 | 0.04 | 17.48 | 0.49 | 100 | 20190314_OPC_20deg_2M_NaCl/Specimen 1/Site 3
Spectrum 105 | 66.41 | 0.6 | 1.95 | 6.11 | 3.31 | 0.33 | 3.45 | 0.05 | 17.24 | 0.54 | 100 | 20190314_OPC_20deg_2M_NaCl/Specimen 1/Site 3
Spectrum 106 | 68.43 | 0.2 | 0.14 | 8.4 | 0.42 | 0.16 | 4.93 | 0.05 | 16.92 | 0.34 | 100 | 20190314_OPC_20deg_2M_NaCl/Specimen 1/Site 3
Spectrum 107 | 67.93 | 0.24 | 0.2 | 8.22 | 0.8 | 0.14 | 4.67 | 0.01 | 17.53 | 0.27 | 100 | 20190314_OPC_20deg_2M_NaCl/Specimen 1/Site 3
Spectrum 108 | 69.06 | 0.4 | 0.49 | 7.3 | 1.58 | 0.12 | 3.92 | 0.06 | 16.76 | 0.31 | 100 | 20190314_OPC_20deg_2M_NaCl/Specimen 1/Site 3
Spectrum 109 | 66.14 | 0.18 | 0.48 | 8.39 | 0.4 | 0.21 | 6.25 | 0.04 | 17.34 | 0.57 | 100 | 20190314_OPC_20deg_2M_NaCl/Specimen 1/Site 3
Spectrum 110 | 67.73 | 0.12 | 0.39 | 7.97 | 0.27 | 0.22 | 5.2 | 0.03 | 17.32 | 0.74 | 100 | 20190314_OPC_20deg_2M_NaCl/Specimen 1/Site 3
Spectrum 111 | 67.99 | 0.41 | 0.68 | 6.81 | 2.55 | 0.24 | 3.95 | 0.03 | 17.02 | 0.33 | 100 | 20190314_OPC_20deg_2M_NaCl/Specimen 1/Site 3
Spectrum 112 | 67.52 | 0.47 | 0.59 | 7.43 | 1.77 | 0.11 | 4.83 | 0.05 | 16.95 | 0.28 | 100 | 20190314_OPC_20deg_2M_NaCl/Specimen 1/Site 3
Spectrum 113 | 66.11 | 0.26 | 2.94 | 7.18 | 1.62 | 0.27 | 3.66 | 0.01 | 17.41 | 0.56 | 100 | 20190314_OPC_20deg_2M_NaCl/Specimen 1/Site 3
Spectrum 114 | 67.98 | 0.6 | 0.51 | 6.32 | 2.86 | 0.25 | 3.5 | 0.07 | 17.37 | 0.54 | 100 | 20190314_OPC_20deg_2M_NaCl/Specimen 1/Site 3
Spectrum 115 | 63.37 | 0.31 | 5.74 | 6.89 | 2.4 | 0.21 | 3.82 | 0.02 | 16.41 | 0.83 | 100 | 20190314_OPC_20deg_2M_NaCl/Specimen 1/Site 3
Spectrum 116 | 68.53 | 0.4 | 0.46 | 7.78 | 1.57 | 0.15 | 3.24 | 0.03 | 17.47 | 0.37 | 100 | 20190314_OPC_20deg_2M_NaCl/Specimen 1/Site 3
Spectrum 117 | 68.11 | 0.18 | 0.16 | 8.45 | 0.23 | 0.18 | 4.85 | 0.05 | 17.35 | 0.44 | 100 | 20190314_OPC_20deg_2M_NaCl/Specimen 1/Site 3
Spectrum 118 | 68.15 | 0.24 | 0.44 | 7.65 | 0.61 | 0.2 | 4.88 | 0.03 | 16.9 | 0.9 | 100 | 20190314_OPC_20deg_2M_NaCl/Specimen 1/Site 3
Spectrum 119 | 64.51 | 0.14 | 0.05 | 7.48 | 1.31 | 0.31 | 7.04 | 0.05 | 18.56 | 0.55 | 100 | 20190314_OPC_20deg_2M_NaCl/Specimen 1/Site 3
Spectrum 120 | 68.48 | 0.37 | 0.3 | 7.84 | 0.83 | 0.18 | 4.77 | 0.02 | 16.9 | 0.31 | 100 | 20190314_OPC_20deg_2M_NaCl/Specimen 1/Site 3
Spectrum 121 | 66.12 | 0.57 | 3.25 | 6.32 | 2.46 | 0.2 | 3.17 | 0.05 | 16.89 | 0.97 | 100 | 20190314_OPC_20deg_2M_NaCl/Specimen 1/Site 3
Spectrum 122 | 66.75 | 0.13 | 0.28 | 7.85 | 0.26 | 0.12 | 6.15 | 0.03 | 17.31 | 1.11 | 100 | 20190314_OPC_20deg_2M_NaCl/Specimen 1/Site 3
Spectrum 123 | 68.22 | 0.27 | 0.27 | 7.47 | 1.41 | 0.16 | 3.99 | 0 | 17.35 | 0.86 | 100 | 20190314_OPC_20deg_2M_NaCl/Specimen 1/Site 3
Spectrum 124 | 66.82 | 0.37 | 0.65 | 7.85 | 0.84 | 0.08 | 5.09 | 0 | 17.82 | 0.49 | 100 | 20190314_OPC_20deg_2M_NaCl/Specimen 1/Site 3
Spectrum 125 | 67.78 | 0.62 | 0.57 | 5.71 | 3.96 | 0.22 | 3.23 | 0.02 | 17.48 | 0.41 | 100 | 20190314_OPC_20deg_2M_NaCl/Specimen 1/Site 3
Spectrum 126 | 67.73 | 0.71 | 0.52 | 7.04 | 2.15 | 0.15 | 3.44 | 0.04 | 17.45 | 0.78 | 100 | 20190314_OPC_20deg_2M_NaCl/Specimen 1/Site 3
Spectrum 127 | 68.97 | 0.61 | 0.48 | 7.29 | 2.03 | 0.12 | 3.43 | 0.04 | 16.74 | 0.28 | 100 | 20190314_OPC_20deg_2M_NaCl/Specimen 1/Site 3
Spectrum 128 | 68.72 | 0.53 | 0.68 | 6.97 | 2.16 | 0.14 | 3.38 | 0.03 | 17.12 | 0.26 | 100 | 20190314_OPC_20deg_2M_NaCl/Specimen 1/Site 3
Spectrum 129 | 65.84 | 0.38 | 1.29 | 0.97 | 10.31 | 0.52 | 1.42 | 0.04 | 18.86 | 0.38 | 100 | 20190314_OPC_20deg_2M_NaCl/Specimen 1/Site 3
Spectrum 130 | 65.37 | 0.17 | 1.05 | 0.74 | 10.35 | 0.56 | 1.48 | 0.05 | 19.82 | 0.41 | 100 | 20190314_OPC_20deg_2M_NaCl/Specimen 1/Site 3
Spectrum 131 | 64.62 | 0.24 | 1.21 | 0.86 | 11.15 | 0.45 | 1.61 | 0.03 | 19.32 | 0.5 | 100 | 20190314_OPC_20deg_2M_NaCl/Specimen 1/Site 3
Spectrum 132 | 63.43 | 0.59 | 0.58 | 1.05 | 11.33 | 0.76 | 1.51 | 0.12 | 20.37 | 0.26 | 100 | 20190314_OPC_20deg_2M_NaCl/Specimen 1/Site 3
Spectrum 133 | 61.91 | 0.94 | 0.67 | 0.78 | 11.37 | 0.61 | 1.4 | 0.06 | 21.98 | 0.28 | 100 | 20190314_OPC_20deg_2M_NaCl/Specimen 1/Site 3
Spectrum 134 | 62.38 | 0.69 | 0.37 | 2.75 | 8.43 | 0.54 | 2.9 | 0.03 | 21.54 | 0.36 | 100 | 20190314_OPC_20deg_2M_NaCl/Specimen 1/Site 3
Spectrum 135 | 63.08 | 0.54 | 0.87 | 1.26 | 10.79 | 0.56 | 1.74 | 0.09 | 20.63 | 0.44 | 100 | 20190314_OPC_20deg_2M_NaCl/Specimen 1/Site 3
Spectrum 136 | 62.68 | 1.02 | 0.82 | 1.66 | 10.63 | 0.6 | 1.68 | 0.09 | 20.44 | 0.38 | 100 | 20190314_OPC_20deg_2M_NaCl/Specimen 1/Site 3
Spectrum 137 | 60.12 | 0.65 | 0.22 | 1.06 | 11.54 | 0.89 | 1.24 | 0.06 | 23.81 | 0.41 | 100 | 20190314_OPC_20deg_2M_NaCl/Specimen 1/Site 3
Spectrum 138 | 62.12 | 0.55 | 0.22 | 0.93 | 11.49 | 0.73 | 1.44 | 0.04 | 22.21 | 0.28 | 100 | 20190314_OPC_20deg_2M_NaCl/Specimen 1/Site 3
Spectrum 139 | 62.78 | 0.61 | 0.25 | 0.78 | 11.85 | 0.63 | 1.04 | 0.03 | 21.75 | 0.27 | 100 | 20190314_OPC_20deg_2M_NaCl/Specimen 1/Site 3
Spectrum 140 | 61.98 | 0.54 | 0.34 | 1.04 | 10.18 | 0.81 | 1.17 | 0.04 | 23.59 | 0.32 | 100 | 20190314_OPC_20deg_2M_NaCl/Specimen 1/Site 3
Spectrum 141 | 64.62 | 0.53 | 0.38 | 1.36 | 10.45 | 1.16 | 1.18 | 0.01 | 19.92 | 0.39 | 100 | 20190314_OPC_20deg_2M_NaCl/Specimen 1/Site 3
Spectrum 142 | 65.16 | 0.2 | 0.87 | 0.87 | 10.16 | 0.63 | 1.78 | 0.04 | 19.77 | 0.53 | 100 | 20190314_OPC_20deg_2M_NaCl/Specimen 1/Site 3
Spectrum 143 | 61.03 | 0.73 | 0.27 | 1.17 | 11.25 | 0.89 | 1.38 | 0.11 | 22.84 | 0.32 | 100 | 20190314_OPC_20deg_2M_NaCl/Specimen 1/Site 3
Spectrum 144 | 66.28 | 0.65 | 0.97 | 1.15 | 9.84 | 0.58 | 1.28 | 0.03 | 18.67 | 0.56 | 100 | 20190314_OPC_20deg_2M_NaCl/Specimen 1/Site 3
Spectrum 145 | 62.12 | 0.89 | 0.28 | 0.69 | 10.41 | 0.63 | 1.15 | 0.08 | 23.48 | 0.26 | 100 | 20190314_OPC_20deg_2M_NaCl/Specimen 1/Site 3
Spectrum 146 | 62.71 | 0.97 | 0.29 | 0.5 | 7.46 | 0.51 | 0.82 | 0.06 | 26.45 | 0.23 | 100 | 20190314_OPC_20deg_2M_NaCl/Specimen 1/Site 3
Spectrum 147 | 63.39 | 0.5 | 0.12 | 0.63 | 11 | 0.59 | 1.42 | 0.01 | 22.11 | 0.23 | 100 | 20190314_OPC_20deg_2M_NaCl/Specimen 1/Site 3
Spectrum 148 | 65.87 | 0.89 | 0.87 | 2.1 | 9.48 | 0.43 | 1.42 | 0.08 | 18.52 | 0.34 | 100 | 20190314_OPC_20deg_2M_NaCl/Specimen 1/Site 3
Spectrum 149 | 60.59 | 0.83 | 0.32 | 1.03 | 11.95 | 0.74 | 1.43 | 0.08 | 22.8 | 0.23 | 100 | 20190314_OPC_20deg_2M_NaCl/Specimen 1/Site 3
Spectrum 150 | 63.97 | 0.59 | 0.21 | 1.01 | 10.89 | 0.71 | 1.59 | 0.07 | 20.81 | 0.17 | 100 | 20190314_OPC_20deg_2M_NaCl/Specimen 1/Site 3
Spectrum 151 | 66.06 | 0.12 | 0.38 | 8.51 | 0.33 | 0.4 | 5.67 | 0.03 | 18.18 | 0.32 | 100 | 20190314_OPC_20deg_2M_NaCl/Specimen 1/Site 4
Spectrum 152 | 65.96 | 0.09 | 0.17 | 8.65 | 0.43 | 0.14 | 5.33 | 0.05 | 18.7 | 0.48 | 100 | 20190314_OPC_20deg_2M_NaCl/Specimen 1/Site 4
Spectrum 153 | 69.27 | 0.26 | 0.23 | 8.14 | 0.52 | 0.15 | 4.05 | 0.05 | 16.7 | 0.64 | 100 | 20190314_OPC_20deg_2M_NaCl/Specimen 1/Site 4
Spectrum 154 | 67.56 | 0.14 | 0.28 | 8.42 | 0.66 | 0.09 | 4.87 | 0.01 | 17.48 | 0.5 | 100 | 20190314_OPC_20deg_2M_NaCl/Specimen 1/Site 4
Spectrum 155 | 67.44 | 0.21 | 0.56 | 8.06 | 1.17 | 0.13 | 4.17 | 0 | 17.81 | 0.45 | 100 | 20190314_OPC_20deg_2M_NaCl/Specimen 1/Site 4
Spectrum 156 | 64.63 | 0.08 | 2.26 | 8.02 | 1.33 | 0.2 | 4.8 | 0.04 | 17.58 | 1.07 | 100 | 20190314_OPC_20deg_2M_NaCl/Specimen 1/Site 4
Spectrum 157 | 68.03 | 0.17 | 0.76 | 8 | 0.61 | 0.17 | 4.42 | 0 | 16.75 | 1.09 | 100 | 20190314_OPC_20deg_2M_NaCl/Specimen 1/Site 4
Spectrum 158 | 67.37 | 0.13 | 0.13 | 7.14 | 1.66 | 0.12 | 5.56 | 0.01 | 17.2 | 0.69 | 100 | 20190314_OPC_20deg_2M_NaCl/Specimen 1/Site 4
Spectrum 159 | 63.77 | 0.19 | 1.39 | 7.6 | 2.71 | 0.21 | 4.62 | 0.04 | 18.97 | 0.5 | 100 | 20190314_OPC_20deg_2M_NaCl/Specimen 1/Site 4
Spectrum 160 | 64.18 | 0.21 | 1.56 | 5.4 | 4.98 | 0.38 | 4.46 | 0 | 18.41 | 0.43 | 100 | 20190314_OPC_20deg_2M_NaCl/Specimen 1/Site 4
Spectrum 161 | 67.78 | 0.1 | 0.69 | 8.38 | 0.56 | 0.13 | 4.11 | 0.02 | 17.66 | 0.57 | 100 | 20190314_OPC_20deg_2M_NaCl/Specimen 1/Site 4
Spectrum 162 | 65.89 | 0.13 | 1.95 | 7.56 | 0.79 | 0.25 | 4.92 | 0.01 | 17.15 | 1.34 | 100 | 20190314_OPC_20deg_2M_NaCl/Specimen 1/Site 4
Spectrum 163 | 67.09 | 0.2 | 0.56 | 8.37 | 0.97 | 0.16 | 4 | 0.05 | 17.92 | 0.68 | 100 | 20190314_OPC_20deg_2M_NaCl/Specimen 1/Site 4
Spectrum 164 | 66.93 | 0.15 | 0.28 | 8.5 | 0.2 | 0.31 | 4.98 | 0.03 | 18.04 | 0.58 | 100 | 20190314_OPC_20deg_2M_NaCl/Specimen 1/Site 4
Spectrum 165 | 63.41 | 0.12 | 6.11 | 6.68 | 2.39 | 0.27 | 2.47 | 0.01 | 17.98 | 0.55 | 100 | 20190314_OPC_20deg_2M_NaCl/Specimen 1/Site 4
Spectrum 166 | 63.46 | 0.18 | 0.31 | 6.52 | 4.24 | 0.53 | 3.23 | 0.02 | 21.2 | 0.3 | 100 | 20190314_OPC_20deg_2M_NaCl/Specimen 1/Site 4
Spectrum 167 | 66.76 | 0.2 | 3.7 | 8.03 | 1.15 | 0.14 | 2.74 | 0.06 | 16.57 | 0.65 | 100 | 20190314_OPC_20deg_2M_NaCl/Specimen 1/Site 4
Spectrum 168 | 69.15 | 0.28 | 0.62 | 7.21 | 1.67 | 0.27 | 2.77 | 0.04 | 17.37 | 0.62 | 100 | 20190314_OPC_20deg_2M_NaCl/Specimen 1/Site 4
Spectrum 169 | 64.64 | 0.18 | 0.65 | 7.88 | 2.51 | 0.5 | 3.77 | 0.01 | 19.35 | 0.52 | 100 | 20190314_OPC_20deg_2M_NaCl/Specimen 1/Site 4
Spectrum 170 | 69.67 | 0.27 | 0.39 | 6.97 | 2.24 | 0.1 | 2.28 | 0.01 | 17.6 | 0.47 | 100 | 20190314_OPC_20deg_2M_NaCl/Specimen 1/Site 4
Spectrum 171 | 66.25 | 0.21 | 0.57 | 6.59 | 3.36 | 0.24 | 3.21 | 0 | 18.77 | 0.78 | 100 | 20190314_OPC_20deg_2M_NaCl/Specimen 1/Site 4
Spectrum 172 | 63.79 | 0.11 | 0.05 | 9.2 | 1.19 | 0.56 | 4.73 | 0 | 20.17 | 0.18 | 100 | 20190314_OPC_20deg_2M_NaCl/Specimen 1/Site 4
Spectrum 173 | 66.82 | 0.12 | 0.22 | 8.02 | 0.57 | 0.12 | 5.07 | 0.01 | 18.21 | 0.85 | 100 | 20190314_OPC_20deg_2M_NaCl/Specimen 1/Site 4
Spectrum 174 | 63.42 | 0.39 | 1.12 | 3.59 | 7.8 | 0.47 | 1.41 | 0.02 | 21.44 | 0.33 | 100 | 20190314_OPC_20deg_2M_NaCl/Specimen 1/Site 4
Spectrum 175 | 66.66 | 0.14 | 0.43 | 7.8 | 1.36 | 0.36 | 3.9 | 0.03 | 18.55 | 0.77 | 100 | 20190314_OPC_20deg_2M_NaCl/Specimen 1/Site 4
Spectrum 176 | 59.33 | 0.3 | 0.53 | 1.14 | 12.68 | 0.79 | 0.6 | 0.05 | 23.97 | 0.6 | 100 | 20190314_OPC_20deg_2M_NaCl/Specimen 1/Site 4
Spectrum 177 | 63.41 | 0.2 | 0.66 | 1.09 | 11.27 | 0.81 | 0.75 | 0.05 | 21.28 | 0.48 | 100 | 20190314_OPC_20deg_2M_NaCl/Specimen 1/Site 4
Spectrum 178 | 64.23 | 0.26 | 0.65 | 1.84 | 10.13 | 1.41 | 0.76 | 0.07 | 20.13 | 0.51 | 100 | 20190314_OPC_20deg_2M_NaCl/Specimen 1/Site 4
Spectrum 179 | 63.49 | 0.21 | 0.49 | 1.09 | 8.6 | 1.07 | 0.57 | 0.03 | 24.05 | 0.42 | 100 | 20190314_OPC_20deg_2M_NaCl/Specimen 1/Site 4
Spectrum 180 | 67.35 | 0.29 | 0.46 | 0.79 | 9.65 | 0.71 | 0.38 | 0.03 | 20.08 | 0.26 | 100 | 20190314_OPC_20deg_2M_NaCl/Specimen 1/Site 4
Spectrum 181 | 60.43 | 0.43 | 0.41 | 0.78 | 13.05 | 0.65 | 0.56 | 0.09 | 23.3 | 0.3 | 100 | 20190314_OPC_20deg_2M_NaCl/Specimen 1/Site 4
Spectrum 182 | 63.96 | 0.05 | 1.15 | 0.82 | 10.72 | 0.41 | 0.89 | 0.06 | 21.5 | 0.45 | 100 | 20190314_OPC_20deg_2M_NaCl/Specimen 1/Site 4
Spectrum 183 | 65.21 | 0.15 | 1.06 | 0.64 | 10.75 | 0.37 | 0.82 | 0 | 20.46 | 0.53 | 100 | 20190314_OPC_20deg_2M_NaCl/Specimen 1/Site 4
Spectrum 184 | 65.1 | 0.14 | 0.84 | 0.88 | 10.58 | 0.42 | 0.96 | 0.02 | 20.65 | 0.42 | 100 | 20190314_OPC_20deg_2M_NaCl/Specimen 1/Site 4
Spectrum 185 | 60.41 | 0.12 | 0.32 | 1.43 | 12.11 | 1.05 | 0.8 | 0.03 | 23.43 | 0.31 | 100 | 20190314_OPC_20deg_2M_NaCl/Specimen 1/Site 4
Spectrum 186 | 59.76 | 0.2 | 0.29 | 1.1 | 12.37 | 1.02 | 0.86 | 0.07 | 23.92 | 0.4 | 100 | 20190314_OPC_20deg_2M_NaCl/Specimen 1/Site 4
Spectrum 187 | 61.17 | 0.23 | 0.47 | 1.41 | 11.75 | 0.98 | 0.8 | 0.05 | 22.75 | 0.39 | 100 | 20190314_OPC_20deg_2M_NaCl/Specimen 1/Site 4
Spectrum 188 | 62.27 | 0.28 | 0.21 | 0.95 | 11.11 | 1.03 | 0.82 | 0.02 | 22.8 | 0.49 | 100 | 20190314_OPC_20deg_2M_NaCl/Specimen 1/Site 4
Spectrum 189 | 60.17 | 0.19 | 0.2 | 1.02 | 12.53 | 1.01 | 0.78 | 0.04 | 23.79 | 0.27 | 100 | 20190314_OPC_20deg_2M_NaCl/Specimen 1/Site 4
Spectrum 190 | 61.88 | 0.21 | 0.26 | 1.1 | 12 | 0.76 | 0.82 | 0.07 | 22.35 | 0.55 | 100 | 20190314_OPC_20deg_2M_NaCl/Specimen 1/Site 4
Spectrum 191 | 65 | 0.22 | 0.12 | 0.82 | 11.64 | 0.62 | 0.8 | 0.02 | 20.59 | 0.16 | 100 | 20190314_OPC_20deg_2M_NaCl/Specimen 1/Site 4
Spectrum 192 | 64.63 | 0.09 | 1.27 | 0.88 | 10.27 | 0.46 | 1.04 | 0.06 | 20.77 | 0.54 | 100 | 20190314_OPC_20deg_2M_NaCl/Specimen 1/Site 4
Spectrum 193 | 61.21 | 0.21 | 0.23 | 1.02 | 11.98 | 0.99 | 0.69 | 0 | 23.35 | 0.3 | 100 | 20190314_OPC_20deg_2M_NaCl/Specimen 1/Site 4
Spectrum 194 | 65.35 | 0.27 | 0.34 | 1.08 | 10.45 | 0.81 | 0.9 | 0 | 20.55 | 0.26 | 100 | 20190314_OPC_20deg_2M_NaCl/Specimen 1/Site 4
Spectrum 195 | 62.06 | 0.14 | 0.38 | 1.06 | 12.4 | 0.69 | 0.83 | 0.02 | 22.05 | 0.37 | 100 | 20190314_OPC_20deg_2M_NaCl/Specimen 1/Site 4
Spectrum 196 | 63.63 | 0.37 | 0.42 | 0.75 | 11.49 | 0.64 | 0.69 | 0.08 | 21.57 | 0.35 | 100 | 20190314_OPC_20deg_2M_NaCl/Specimen 1/Site 4
Spectrum 197 | 63.42 | 0.2 | 0.19 | 0.9 | 11.69 | 0.76 | 0.81 | 0 | 21.76 | 0.29 | 100 | 20190314_OPC_20deg_2M_NaCl/Specimen 1/Site 4
Spectrum 198 | 63.39 | 0.51 | 1.28 | 1.17 | 10.19 | 0.58 | 0.45 | 0.06 | 21.88 | 0.5 | 100 | 20190314_OPC_20deg_2M_NaCl/Specimen 1/Site 4
Spectrum 199 | 64.71 | 0.04 | 1.4 | 0.98 | 10.2 | 0.39 | 0.95 | 0.06 | 20.65 | 0.6 | 100 | 20190314_OPC_20deg_2M_NaCl/Specimen 1/Site 4
Spectrum 200 | 58.77 | 0.25 | 0.26 | 1.35 | 12.12 | 1.15 | 0.77 | 0.05 | 24.76 | 0.51 | 100 | 20190314_OPC_20deg_2M_NaCl/Specimen 1/Site 4

## 3MNaCl
Spectrum Label | O | Na | Mg | Al | Si | S | Cl | K | Ca | Fe | Total | Project Path
Spectrum 1 | 65.19 | 0.27 | 1.13 | 8.01 | 1.1 | 0.19 | 5.1 | 0 | 18.38 | 0.65 | 100 | 20190327_OPC_20deg_3M_NaCl/Specimen 1/Site 1
Spectrum 2 | 64.92 | 0 | 3.82 | 8.42 | 0.24 | 0.1 | 4.8 | 0 | 17.28 | 0.42 | 100 | 20190327_OPC_20deg_3M_NaCl/Specimen 1/Site 1
Spectrum 3 | 64.59 | 0.16 | 1.09 | 7.5 | 1.42 | 0.23 | 4.92 | 0 | 18.3 | 1.78 | 100 | 20190327_OPC_20deg_3M_NaCl/Specimen 1/Site 1
Spectrum 4 | 65.59 | 0.31 | 0.9 | 6.86 | 2.54 | 0.36 | 3.28 | 0 | 18.94 | 1.22 | 100 | 20190327_OPC_20deg_3M_NaCl/Specimen 1/Site 1
Spectrum 5 | 65.74 | 0.34 | 1.2 | 7.64 | 1.57 | 0.14 | 5.52 | 0 | 17.25 | 0.6 | 100 | 20190327_OPC_20deg_3M_NaCl/Specimen 1/Site 1
Spectrum 6 | 63.15 | 1.07 | 2.62 | 4.15 | 6.38 | 0.4 | 3.75 | 0 | 17.71 | 0.76 | 100 | 20190327_OPC_20deg_3M_NaCl/Specimen 1/Site 1
Spectrum 7 | 68.03 | 0.48 | 0.78 | 7.09 | 2.24 | 0.18 | 3.61 | 0 | 17.15 | 0.44 | 100 | 20190327_OPC_20deg_3M_NaCl/Specimen 1/Site 1
Spectrum 8 | 65.71 | 0.41 | 0.35 | 7.06 | 2.35 | 0.44 | 4.89 | 0 | 18.3 | 0.48 | 100 | 20190327_OPC_20deg_3M_NaCl/Specimen 1/Site 1
Spectrum 9 | 63 | 0.4 | 0.36 | 7.79 | 1.92 | 0.34 | 5.91 | 0 | 19.85 | 0.43 | 100 | 20190327_OPC_20deg_3M_NaCl/Specimen 1/Site 1
Spectrum 10 | 63.21 | 0.59 | 2.94 | 6.25 | 3.87 | 0.35 | 4.56 | 0 | 17.45 | 0.78 | 100 | 20190327_OPC_20deg_3M_NaCl/Specimen 1/Site 1
Spectrum 11 | 63.21 | 0.54 | 0.54 | 5.93 | 4.5 | 0.76 | 4.5 | 0 | 19.52 | 0.5 | 100 | 20190327_OPC_20deg_3M_NaCl/Specimen 1/Site 1
Spectrum 12 | 66.45 | 0.46 | 0.65 | 7.05 | 2.68 | 0.31 | 4.12 | 0 | 17.88 | 0.39 | 100 | 20190327_OPC_20deg_3M_NaCl/Specimen 1/Site 1
Spectrum 13 | 66.1 | 0 | 0.44 | 7.95 | 0.46 | 0.1 | 6.49 | 0 | 17.38 | 1.08 | 100 | 20190327_OPC_20deg_3M_NaCl/Specimen 1/Site 1
Spectrum 14 | 63.92 | 0.16 | 5.63 | 8.16 | 0.45 | 0.16 | 5.41 | 0 | 15.8 | 0.31 | 100 | 20190327_OPC_20deg_3M_NaCl/Specimen 1/Site 1
Spectrum 15 | 65.43 | 0.24 | 0.42 | 6.89 | 0.86 | 0.14 | 4.21 | 0 | 21.09 | 0.72 | 100 | 20190327_OPC_20deg_3M_NaCl/Specimen 1/Site 1
Spectrum 16 | 67.28 | 0.2 | 1.51 | 6.89 | 1.2 | 0.25 | 4.01 | 0 | 16.77 | 1.89 | 100 | 20190327_OPC_20deg_3M_NaCl/Specimen 1/Site 1
Spectrum 17 | 60.72 | 0.32 | 2.05 | 7.43 | 3.76 | 0.47 | 4.1 | 0 | 20.5 | 0.66 | 100 | 20190327_OPC_20deg_3M_NaCl/Specimen 1/Site 1
Spectrum 18 | 66.69 | 0.23 | 0.52 | 7.41 | 1.59 | 0.12 | 5.51 | 0 | 17.34 | 0.6 | 100 | 20190327_OPC_20deg_3M_NaCl/Specimen 1/Site 1
Spectrum 19 | 65.29 | 0.37 | 0.92 | 6.85 | 2.3 | 0.26 | 4.98 | 0 | 18.31 | 0.72 | 100 | 20190327_OPC_20deg_3M_NaCl/Specimen 1/Site 1
Spectrum 20 | 66.89 | 0.4 | 2.75 | 4.72 | 5.02 | 0.35 | 3.09 | 0 | 16.05 | 0.73 | 100 | 20190327_OPC_20deg_3M_NaCl/Specimen 1/Site 1
Spectrum 21 | 64.59 | 0.31 | 1.42 | 7.47 | 1.69 | 0.16 | 5.11 | 0 | 18.34 | 0.9 | 100 | 20190327_OPC_20deg_3M_NaCl/Specimen 1/Site 1
Spectrum 22 | 67.55 | 0 | 0.22 | 2.86 | 0.41 | 0.09 | 1.43 | 0 | 27.21 | 0.24 | 100 | 20190327_OPC_20deg_3M_NaCl/Specimen 1/Site 1
Spectrum 23 | 60.87 | 0.65 | 1.47 | 6.54 | 4.06 | 0.29 | 4.78 | 0 | 20 | 1.34 | 100 | 20190327_OPC_20deg_3M_NaCl/Specimen 1/Site 1
Spectrum 24 | 65.87 | 0.47 | 1.22 | 5.21 | 3.43 | 0.25 | 2.68 | 0 | 20.59 | 0.28 | 100 | 20190327_OPC_20deg_3M_NaCl/Specimen 1/Site 1
Spectrum 25 | 65.64 | 0.32 | 0.42 | 7.26 | 1.7 | 0.18 | 5.82 | 0 | 17.49 | 1.15 | 100 | 20190327_OPC_20deg_3M_NaCl/Specimen 1/Site 1
Spectrum 26 | 62.89 | 0.71 | 1.72 | 1.5 | 9.56 | 0.74 | 2.03 | 0 | 20.2 | 0.64 | 100 | 20190327_OPC_20deg_3M_NaCl/Specimen 1/Site 1
Spectrum 27 | 62.1 | 0.33 | 1.57 | 0.98 | 10.13 | 0.7 | 2.59 | 0 | 20.72 | 0.87 | 100 | 20190327_OPC_20deg_3M_NaCl/Specimen 1/Site 1
Spectrum 28 | 62.47 | 0.41 | 1.57 | 0.65 | 10.41 | 0.76 | 2.51 | 0 | 20.74 | 0.49 | 100 | 20190327_OPC_20deg_3M_NaCl/Specimen 1/Site 1
Spectrum 29 | 65.71 | 0.63 | 0.99 | 2.27 | 9.03 | 0.5 | 2.52 | 0 | 18.01 | 0.35 | 100 | 20190327_OPC_20deg_3M_NaCl/Specimen 1/Site 1
Spectrum 30 | 60.38 | 0.97 | 0.33 | 0.9 | 12.28 | 0.92 | 1.39 | 0.11 | 22.45 | 0.27 | 100 | 20190327_OPC_20deg_3M_NaCl/Specimen 1/Site 1
Spectrum 31 | 63.82 | 0.95 | 1.21 | 0.94 | 11.06 | 0.64 | 1.32 | 0.09 | 19.6 | 0.37 | 100 | 20190327_OPC_20deg_3M_NaCl/Specimen 1/Site 1
Spectrum 32 | 64.79 | 0.42 | 0.94 | 3.43 | 7.11 | 0.5 | 2.82 | 0 | 19.55 | 0.44 | 100 | 20190327_OPC_20deg_3M_NaCl/Specimen 1/Site 1
Spectrum 33 | 63.97 | 0.62 | 1.39 | 2.76 | 8.77 | 0.45 | 3.35 | 0 | 18.38 | 0.3 | 100 | 20190327_OPC_20deg_3M_NaCl/Specimen 1/Site 1
Spectrum 34 | 64.98 | 0.34 | 1.71 | 1.61 | 10.03 | 0.5 | 2.21 | 0 | 18.29 | 0.32 | 100 | 20190327_OPC_20deg_3M_NaCl/Specimen 1/Site 1
Spectrum 35 | 64.84 | 0.35 | 1.38 | 2.68 | 7.78 | 0.57 | 2.33 | 0 | 19.5 | 0.57 | 100 | 20190327_OPC_20deg_3M_NaCl/Specimen 1/Site 1
Spectrum 36 | 60.15 | 1.4 | 0.76 | 2.65 | 9.82 | 0.59 | 3.06 | 0 | 21.18 | 0.39 | 100 | 20190327_OPC_20deg_3M_NaCl/Specimen 1/Site 1
Spectrum 37 | 61.23 | 0.78 | 0.86 | 1.17 | 9.93 | 0.84 | 1.4 | 0 | 23.33 | 0.47 | 100 | 20190327_OPC_20deg_3M_NaCl/Specimen 1/Site 1
Spectrum 38 | 59.28 | 0.91 | 0.31 | 0.85 | 10.24 | 0.9 | 1.16 | 0 | 26.08 | 0.27 | 100 | 20190327_OPC_20deg_3M_NaCl/Specimen 1/Site 1
Spectrum 39 | 62.15 | 0.7 | 0.94 | 1.38 | 10.52 | 1.19 | 1.29 | 0 | 21.47 | 0.36 | 100 | 20190327_OPC_20deg_3M_NaCl/Specimen 1/Site 1
Spectrum 40 | 62.13 | 0.65 | 0.75 | 1.54 | 8.65 | 1.06 | 1.19 | 0 | 22.89 | 1.14 | 100 | 20190327_OPC_20deg_3M_NaCl/Specimen 1/Site 1
Spectrum 41 | 61.66 | 0.77 | 0.2 | 0.62 | 10.81 | 0.72 | 1.2 | 0 | 23.64 | 0.37 | 100 | 20190327_OPC_20deg_3M_NaCl/Specimen 1/Site 1
Spectrum 42 | 59.37 | 0.86 | 0.75 | 7.45 | 17.13 | 0.35 | 0.79 | 1.16 | 11.34 | 0.79 | 100 | 20190327_OPC_20deg_3M_NaCl/Specimen 1/Site 1
Spectrum 43 | 59.79 | 0.77 | 0.63 | 1.09 | 11.82 | 0.87 | 1.63 | 0 | 23.05 | 0.36 | 100 | 20190327_OPC_20deg_3M_NaCl/Specimen 1/Site 1
Spectrum 44 | 57.5 | 0.81 | 0.27 | 1.18 | 11.33 | 1.09 | 1.39 | 0 | 25.94 | 0.49 | 100 | 20190327_OPC_20deg_3M_NaCl/Specimen 1/Site 1
Spectrum 45 | 61.52 | 1.08 | 0.49 | 1.38 | 11 | 0.89 | 1.57 | 0 | 21.66 | 0.41 | 100 | 20190327_OPC_20deg_3M_NaCl/Specimen 1/Site 1
Spectrum 46 | 62 | 0.83 | 0.34 | 1.2 | 11.51 | 1.13 | 1.18 | 0 | 21.55 | 0.28 | 100 | 20190327_OPC_20deg_3M_NaCl/Specimen 1/Site 1
Spectrum 47 | 60.6 | 0.41 | 0.64 | 3.77 | 6.62 | 0.66 | 2.66 | 0 | 23.06 | 1.59 | 100 | 20190327_OPC_20deg_3M_NaCl/Specimen 1/Site 1
Spectrum 48 | 61.87 | 0.94 | 0.44 | 1.13 | 10.71 | 0.97 | 1.35 | 0.09 | 21.93 | 0.57 | 100 | 20190327_OPC_20deg_3M_NaCl/Specimen 1/Site 1
Spectrum 49 | 60.39 | 0.95 | 0.6 | 1.29 | 11.32 | 1.16 | 1.68 | 0 | 22.27 | 0.33 | 100 | 20190327_OPC_20deg_3M_NaCl/Specimen 1/Site 1
Spectrum 50 | 60.06 | 0.59 | 0.25 | 1.09 | 12.32 | 0.68 | 1.93 | 0 | 22.72 | 0.38 | 100 | 20190327_OPC_20deg_3M_NaCl/Specimen 1/Site 1
Spectrum 51 | 66.77 | 0.63 | 1.04 | 5.48 | 5.09 | 0.26 | 2.26 | 0 | 18.03 | 0.44 | 100 | 20190327_OPC_20deg_3M_NaCl/Specimen 1/Site 2
Spectrum 52 | 66.3 | 0.21 | 0.27 | 8.3 | 0.45 | 0.12 | 5.26 | 0 | 18.39 | 0.71 | 100 | 20190327_OPC_20deg_3M_NaCl/Specimen 1/Site 2
Spectrum 53 | 67.05 | 0.29 | 0.18 | 8.04 | 0.68 | 0 | 4.41 | 0 | 18.63 | 0.71 | 100 | 20190327_OPC_20deg_3M_NaCl/Specimen 1/Site 2
Spectrum 54 | 66.06 | 0.89 | 1.79 | 4.03 | 5.25 | 0.41 | 1.94 | 0 | 19.05 | 0.59 | 100 | 20190327_OPC_20deg_3M_NaCl/Specimen 1/Site 2
Spectrum 55 | 67.37 | 0.32 | 0.39 | 6.89 | 2.82 | 0.24 | 3.06 | 0 | 18.58 | 0.32 | 100 | 20190327_OPC_20deg_3M_NaCl/Specimen 1/Site 2
Spectrum 56 | 67.02 | 0.35 | 0.62 | 8.23 | 1.3 | 0.19 | 3.42 | 0 | 18.08 | 0.79 | 100 | 20190327_OPC_20deg_3M_NaCl/Specimen 1/Site 2
Spectrum 57 | 67.99 | 0.32 | 0.5 | 8.94 | 0.29 | 0.09 | 3.78 | 0 | 17.75 | 0.33 | 100 | 20190327_OPC_20deg_3M_NaCl/Specimen 1/Site 2
Spectrum 58 | 66.86 | 0.34 | 0.71 | 7.39 | 1.93 | 0.26 | 3.04 | 0 | 18.24 | 1.24 | 100 | 20190327_OPC_20deg_3M_NaCl/Specimen 1/Site 2
Spectrum 59 | 67 | 0.42 | 0.21 | 8 | 1.69 | 0.37 | 3.79 | 0 | 18.38 | 0.15 | 100 | 20190327_OPC_20deg_3M_NaCl/Specimen 1/Site 2
Spectrum 60 | 67.68 | 0.56 | 1.11 | 3.44 | 4.76 | 0.26 | 2.2 | 0 | 19.7 | 0.28 | 100 | 20190327_OPC_20deg_3M_NaCl/Specimen 1/Site 2
Spectrum 61 | 65.51 | 0.62 | 1.3 | 6.85 | 2.94 | 0.33 | 3.34 | 0 | 18.61 | 0.51 | 100 | 20190327_OPC_20deg_3M_NaCl/Specimen 1/Site 2
Spectrum 62 | 67.86 | 0.48 | 0.37 | 7.9 | 1.69 | 0.2 | 3.17 | 0 | 17.98 | 0.36 | 100 | 20190327_OPC_20deg_3M_NaCl/Specimen 1/Site 2
Spectrum 63 | 67.48 | 0.62 | 1.11 | 5.72 | 3.47 | 0.29 | 3.35 | 0 | 17.41 | 0.54 | 100 | 20190327_OPC_20deg_3M_NaCl/Specimen 1/Site 2
Spectrum 64 | 67.08 | 0.55 | 0.9 | 4.8 | 5.09 | 0.31 | 2.29 | 0.09 | 18.36 | 0.53 | 100 | 20190327_OPC_20deg_3M_NaCl/Specimen 1/Site 2
Spectrum 65 | 67.89 | 0.25 | 0.53 | 4.49 | 1.16 | 0.09 | 1.75 | 0 | 23.43 | 0.41 | 100 | 20190327_OPC_20deg_3M_NaCl/Specimen 1/Site 2
Spectrum 66 | 67.33 | 0.57 | 1.23 | 6.7 | 2.04 | 0.13 | 3.39 | 0 | 18.22 | 0.4 | 100 | 20190327_OPC_20deg_3M_NaCl/Specimen 1/Site 2
Spectrum 67 | 68.88 | 0.27 | 1.17 | 7.65 | 1.4 | 0.23 | 2.66 | 0 | 16.64 | 1.11 | 100 | 20190327_OPC_20deg_3M_NaCl/Specimen 1/Site 2
Spectrum 68 | 66.31 | 0.23 | 0.86 | 7.08 | 2.63 | 0.43 | 1.48 | 0 | 18.49 | 2.5 | 100 | 20190327_OPC_20deg_3M_NaCl/Specimen 1/Site 2
Spectrum 69 | 65.66 | 0.46 | 1.17 | 4.99 | 5 | 0.23 | 4.42 | 0 | 17.52 | 0.55 | 100 | 20190327_OPC_20deg_3M_NaCl/Specimen 1/Site 2
Spectrum 70 | 67.74 | 0.23 | 1 | 7.17 | 1.2 | 0.13 | 3.67 | 0 | 17.63 | 1.22 | 100 | 20190327_OPC_20deg_3M_NaCl/Specimen 1/Site 2
Spectrum 71 | 67.74 | 0.18 | 0.64 | 6.55 | 0.87 | 0.12 | 4.11 | 0 | 19.45 | 0.32 | 100 | 20190327_OPC_20deg_3M_NaCl/Specimen 1/Site 2
Spectrum 72 | 66.72 | 0.35 | 2.76 | 7.65 | 1.25 | 0.19 | 3.91 | 0 | 16.74 | 0.42 | 100 | 20190327_OPC_20deg_3M_NaCl/Specimen 1/Site 2
Spectrum 73 | 66.02 | 0.32 | 2.26 | 5.55 | 3.75 | 0.4 | 2.38 | 0 | 18.71 | 0.61 | 100 | 20190327_OPC_20deg_3M_NaCl/Specimen 1/Site 2
Spectrum 74 | 66.56 | 0.45 | 3.38 | 7.9 | 1.39 | 0.17 | 3.36 | 0 | 16.46 | 0.34 | 100 | 20190327_OPC_20deg_3M_NaCl/Specimen 1/Site 2
Spectrum 75 | 67.74 | 0.73 | 0.36 | 6.86 | 2.7 | 0.27 | 3.35 | 0 | 17.52 | 0.47 | 100 | 20190327_OPC_20deg_3M_NaCl/Specimen 1/Site 2
Spectrum 76 | 67.53 | 0.36 | 0.5 | 4.93 | 5.06 | 0.34 | 2.55 | 0 | 18.39 | 0.35 | 100 | 20190327_OPC_20deg_3M_NaCl/Specimen 1/Site 2
Spectrum 77 | 62.82 | 0.54 | 1.32 | 2.44 | 9.23 | 0.59 | 1.87 | 0 | 20.47 | 0.73 | 100 | 20190327_OPC_20deg_3M_NaCl/Specimen 1/Site 2
Spectrum 78 | 64.87 | 0.48 | 1.2 | 2.84 | 8.15 | 0.49 | 2.37 | 0 | 19.19 | 0.43 | 100 | 20190327_OPC_20deg_3M_NaCl/Specimen 1/Site 2
Spectrum 79 | 62.38 | 0.71 | 0.91 | 1.86 | 9.99 | 0.6 | 1.2 | 0 | 21.96 | 0.39 | 100 | 20190327_OPC_20deg_3M_NaCl/Specimen 1/Site 2
Spectrum 80 | 59.52 | 1.27 | 0.56 | 2.61 | 9.76 | 0.85 | 2.11 | 0 | 22.84 | 0.47 | 100 | 20190327_OPC_20deg_3M_NaCl/Specimen 1/Site 2
Spectrum 81 | 62.53 | 0.39 | 0.94 | 1.12 | 11.68 | 0.58 | 1.3 | 0 | 21.16 | 0.3 | 100 | 20190327_OPC_20deg_3M_NaCl/Specimen 1/Site 2
Spectrum 82 | 62.48 | 0.45 | 2.14 | 1.52 | 10.76 | 0.54 | 2.16 | 0 | 19.63 | 0.31 | 100 | 20190327_OPC_20deg_3M_NaCl/Specimen 1/Site 2
Spectrum 83 | 59.93 | 0.48 | 0.27 | 1.23 | 11.65 | 0.78 | 1.85 | 0 | 23.66 | 0.16 | 100 | 20190327_OPC_20deg_3M_NaCl/Specimen 1/Site 2
Spectrum 84 | 60.09 | 1.01 | 0.62 | 0.99 | 11.61 | 0.66 | 1.24 | 0 | 23.45 | 0.33 | 100 | 20190327_OPC_20deg_3M_NaCl/Specimen 1/Site 2
Spectrum 85 | 58.57 | 1.43 | 0.36 | 1.27 | 11.83 | 0.69 | 1.59 | 0 | 23.72 | 0.55 | 100 | 20190327_OPC_20deg_3M_NaCl/Specimen 1/Site 2
Spectrum 86 | 65.15 | 0.24 | 0.99 | 1.58 | 8.01 | 0.42 | 2.18 | 0 | 21.13 | 0.31 | 100 | 20190327_OPC_20deg_3M_NaCl/Specimen 1/Site 2
Spectrum 87 | 64.44 | 0.25 | 1.12 | 0.77 | 10.28 | 0.56 | 1.61 | 0 | 20.66 | 0.3 | 100 | 20190327_OPC_20deg_3M_NaCl/Specimen 1/Site 2
Spectrum 88 | 64.89 | 0.34 | 0.76 | 1.39 | 9.71 | 0.54 | 1.8 | 0 | 20.25 | 0.33 | 100 | 20190327_OPC_20deg_3M_NaCl/Specimen 1/Site 2
Spectrum 89 | 65.02 | 0.84 | 1.36 | 1.21 | 10.4 | 0.56 | 1.07 | 0.08 | 18.88 | 0.59 | 100 | 20190327_OPC_20deg_3M_NaCl/Specimen 1/Site 2
Spectrum 90 | 62.22 | 0.72 | 1.65 | 1.4 | 10.03 | 0.53 | 1.99 | 0 | 21.15 | 0.31 | 100 | 20190327_OPC_20deg_3M_NaCl/Specimen 1/Site 2
Spectrum 91 | 60.53 | 0.51 | 1.17 | 1.04 | 10.54 | 0.63 | 1.53 | 0 | 23.41 | 0.65 | 100 | 20190327_OPC_20deg_3M_NaCl/Specimen 1/Site 2
Spectrum 92 | 60.94 | 0.92 | 0.6 | 1.39 | 10.86 | 0.85 | 1.26 | 0 | 22.66 | 0.52 | 100 | 20190327_OPC_20deg_3M_NaCl/Specimen 1/Site 2
Spectrum 93 | 61.48 | 0.8 | 0.33 | 1.69 | 10.39 | 0.93 | 2.13 | 0 | 21.83 | 0.42 | 100 | 20190327_OPC_20deg_3M_NaCl/Specimen 1/Site 2
Spectrum 94 | 61.86 | 0.53 | 0.23 | 0.89 | 9.83 | 0.75 | 1.15 | 0 | 24.3 | 0.45 | 100 | 20190327_OPC_20deg_3M_NaCl/Specimen 1/Site 2
Spectrum 95 | 66.03 | 0.83 | 0.72 | 3.34 | 7.36 | 0.3 | 2.3 | 0 | 18.57 | 0.56 | 100 | 20190327_OPC_20deg_3M_NaCl/Specimen 1/Site 2
Spectrum 96 | 60.2 | 0.97 | 0.41 | 1.05 | 10.54 | 0.65 | 0.86 | 0 | 25.11 | 0.23 | 100 | 20190327_OPC_20deg_3M_NaCl/Specimen 1/Site 2
Spectrum 97 | 67.44 | 0.36 | 0.79 | 5.07 | 4.92 | 0.23 | 2.73 | 0 | 17.99 | 0.47 | 100 | 20190327_OPC_20deg_3M_NaCl/Specimen 1/Site 2
Spectrum 98 | 65.51 | 0.27 | 1.07 | 2 | 8.94 | 0.4 | 1.71 | 0 | 19.71 | 0.39 | 100 | 20190327_OPC_20deg_3M_NaCl/Specimen 1/Site 2
Spectrum 99 | 64.84 | 0.48 | 1.06 | 1.07 | 9.75 | 0.51 | 1.73 | 0 | 20.27 | 0.27 | 100 | 20190327_OPC_20deg_3M_NaCl/Specimen 1/Site 2
Spectrum 100 | 61.51 | 1.46 | 1.28 | 1.08 | 10.88 | 0.65 | 0.89 | 0.1 | 21.76 | 0.38 | 100 | 20190327_OPC_20deg_3M_NaCl/Specimen 1/Site 2
Spectrum 101 | 66.48 | 0.29 | 1.41 | 8.31 | 0.59 | 0.1 | 4.65 | 0 | 17.48 | 0.67 | 100 | 20190327_OPC_20deg_3M_NaCl/Specimen 1/Site 3
Spectrum 102 | 60.77 | 0.6 | 2.87 | 3.78 | 8.6 | 0.44 | 2.49 | 0 | 19.31 | 1.14 | 100 | 20190327_OPC_20deg_3M_NaCl/Specimen 1/Site 3
Spectrum 103 | 64.8 | 1.01 | 1.22 | 2.8 | 7.92 | 0.72 | 2.02 | 0 | 19.04 | 0.49 | 100 | 20190327_OPC_20deg_3M_NaCl/Specimen 1/Site 3
Spectrum 104 | 65.96 | 0.25 | 0.45 | 5.31 | 1.5 | 0.15 | 3.19 | 0 | 22.6 | 0.59 | 100 | 20190327_OPC_20deg_3M_NaCl/Specimen 1/Site 3
Spectrum 105 | 65.72 | 0.23 | 0.37 | 7.23 | 0.34 | 0.15 | 6.29 | 0 | 18.08 | 1.58 | 100 | 20190327_OPC_20deg_3M_NaCl/Specimen 1/Site 3
Spectrum 106 | 64.98 | 0.58 | 4.47 | 5.96 | 2.32 | 0.2 | 3.73 | 0 | 16.5 | 1.28 | 100 | 20190327_OPC_20deg_3M_NaCl/Specimen 1/Site 3
Spectrum 107 | 64.29 | 1.01 | 0.59 | 6.2 | 4.97 | 0.26 | 2.42 | 0 | 19.89 | 0.38 | 100 | 20190327_OPC_20deg_3M_NaCl/Specimen 1/Site 3
Spectrum 108 | 67.3 | 0.21 | 1.74 | 7.59 | 0.44 | 0.1 | 4.18 | 0 | 17.13 | 1.3 | 100 | 20190327_OPC_20deg_3M_NaCl/Specimen 1/Site 3
Spectrum 109 | 66.72 | 0.56 | 0.56 | 7.56 | 2.56 | 0.29 | 2.99 | 0 | 18.41 | 0.34 | 100 | 20190327_OPC_20deg_3M_NaCl/Specimen 1/Site 3
Spectrum 110 | 68.65 | 0.82 | 0.53 | 6.68 | 2.54 | 0 | 3.48 | 0 | 16.62 | 0.68 | 100 | 20190327_OPC_20deg_3M_NaCl/Specimen 1/Site 3
Spectrum 111 | 67.34 | 0.33 | 0.15 | 7.98 | 0.46 | 0.16 | 5.1 | 0 | 17.93 | 0.55 | 100 | 20190327_OPC_20deg_3M_NaCl/Specimen 1/Site 3
Spectrum 112 | 59.18 | 0.21 | 1.97 | 6.79 | 3.89 | 0.43 | 4.33 | 0 | 20.72 | 2.47 | 100 | 20190327_OPC_20deg_3M_NaCl/Specimen 1/Site 3
Spectrum 113 | 63.34 | 0.9 | 1.38 | 5.99 | 4.49 | 0.26 | 3.98 | 0 | 19.28 | 0.38 | 100 | 20190327_OPC_20deg_3M_NaCl/Specimen 1/Site 3
Spectrum 114 | 64.84 | 0.39 | 1.02 | 7.59 | 1.57 | 0.18 | 4.43 | 0 | 18.22 | 1.77 | 100 | 20190327_OPC_20deg_3M_NaCl/Specimen 1/Site 3
Spectrum 115 | 67.38 | 0.28 | 2.95 | 7.12 | 0.97 | 0.2 | 4.04 | 0 | 15.99 | 1.08 | 100 | 20190327_OPC_20deg_3M_NaCl/Specimen 1/Site 3
Spectrum 116 | 66.46 | 0.39 | 1.84 | 8.33 | 0.75 | 0 | 5.32 | 0 | 16.54 | 0.37 | 100 | 20190327_OPC_20deg_3M_NaCl/Specimen 1/Site 3
Spectrum 117 | 66.51 | 0.6 | 0.23 | 7.87 | 1.92 | 0.21 | 5.28 | 0 | 17.25 | 0.13 | 100 | 20190327_OPC_20deg_3M_NaCl/Specimen 1/Site 3
Spectrum 118 | 66.08 | 0.25 | 1.81 | 8.15 | 0.37 | 0.1 | 5.15 | 0 | 17.12 | 0.98 | 100 | 20190327_OPC_20deg_3M_NaCl/Specimen 1/Site 3
Spectrum 119 | 68.02 | 0.33 | 2.02 | 7.56 | 0.9 | 0.09 | 4.59 | 0 | 15.45 | 1.03 | 100 | 20190327_OPC_20deg_3M_NaCl/Specimen 1/Site 3
Spectrum 120 | 66.12 | 0.25 | 0.88 | 8.43 | 1.65 | 0.23 | 3.7 | 0 | 17.93 | 0.81 | 100 | 20190327_OPC_20deg_3M_NaCl/Specimen 1/Site 3
Spectrum 121 | 65.58 | 0.36 | 1.17 | 5.17 | 4.11 | 0.44 | 2.1 | 0 | 17.71 | 3.36 | 100 | 20190327_OPC_20deg_3M_NaCl/Specimen 1/Site 3
Spectrum 122 | 57.84 | 0.47 | 0.21 | 3.49 | 9.03 | 0.68 | 4.43 | 0 | 23.55 | 0.31 | 100 | 20190327_OPC_20deg_3M_NaCl/Specimen 1/Site 3
Spectrum 123 | 66.51 | 0.29 | 0 | 8.09 | 0.95 | 0.58 | 4.72 | 0 | 18.67 | 0.19 | 100 | 20190327_OPC_20deg_3M_NaCl/Specimen 1/Site 3
Spectrum 124 | 66.26 | 0.44 | 0.84 | 7.34 | 1.61 | 0.18 | 3.91 | 0 | 17.98 | 1.43 | 100 | 20190327_OPC_20deg_3M_NaCl/Specimen 1/Site 3
Spectrum 125 | 66.27 | 0.22 | 0.45 | 8.78 | 0.67 | 0.33 | 4.68 | 0 | 18.31 | 0.3 | 100 | 20190327_OPC_20deg_3M_NaCl/Specimen 1/Site 3
Spectrum 126 | 62.49 | 0.35 | 1.39 | 1.02 | 11.03 | 0.53 | 2.38 | 0.09 | 20.38 | 0.35 | 100 | 20190327_OPC_20deg_3M_NaCl/Specimen 1/Site 3
Spectrum 127 | 62.24 | 0.24 | 1.46 | 0.78 | 11.46 | 0.65 | 1.93 | 0 | 20.87 | 0.37 | 100 | 20190327_OPC_20deg_3M_NaCl/Specimen 1/Site 3
Spectrum 128 | 62.43 | 0.17 | 1.44 | 0.72 | 11.37 | 0.61 | 1.96 | 0 | 20.91 | 0.38 | 100 | 20190327_OPC_20deg_3M_NaCl/Specimen 1/Site 3
Spectrum 129 | 56.53 | 0.67 | 0.41 | 0.96 | 11.89 | 0.98 | 1.93 | 0 | 26.2 | 0.43 | 100 | 20190327_OPC_20deg_3M_NaCl/Specimen 1/Site 3
Spectrum 130 | 63.4 | 0.6 | 0.98 | 3.53 | 7.58 | 0.7 | 2.48 | 0 | 20.15 | 0.58 | 100 | 20190327_OPC_20deg_3M_NaCl/Specimen 1/Site 3
Spectrum 131 | 55.37 | 0.73 | 0.5 | 0.94 | 13.03 | 0.94 | 1.88 | 0 | 26.06 | 0.55 | 100 | 20190327_OPC_20deg_3M_NaCl/Specimen 1/Site 3
Spectrum 132 | 63.72 | 0.86 | 3.72 | 5 | 5.06 | 0.38 | 3.33 | 0 | 17.33 | 0.6 | 100 | 20190327_OPC_20deg_3M_NaCl/Specimen 1/Site 3
Spectrum 133 | 58.94 | 0.34 | 0.41 | 0.6 | 13.11 | 0.7 | 1.81 | 0 | 23.81 | 0.29 | 100 | 20190327_OPC_20deg_3M_NaCl/Specimen 1/Site 3
Spectrum 134 | 57.9 | 1.36 | 0.82 | 0.92 | 12.36 | 0.92 | 1.47 | 0 | 23.81 | 0.43 | 100 | 20190327_OPC_20deg_3M_NaCl/Specimen 1/Site 3
Spectrum 135 | 58.62 | 0.57 | 0.28 | 0.92 | 12.16 | 0.86 | 1.82 | 0 | 24.44 | 0.32 | 100 | 20190327_OPC_20deg_3M_NaCl/Specimen 1/Site 3
Spectrum 136 | 58.42 | 0.69 | 0.19 | 0.87 | 12.68 | 0.88 | 1.65 | 0 | 24.26 | 0.36 | 100 | 20190327_OPC_20deg_3M_NaCl/Specimen 1/Site 3
Spectrum 137 | 66.83 | 0.68 | 1.16 | 6.55 | 3.14 | 0.26 | 3.12 | 0 | 17.67 | 0.58 | 100 | 20190327_OPC_20deg_3M_NaCl/Specimen 1/Site 3
Spectrum 138 | 58.63 | 0.83 | 0.29 | 0.84 | 12.61 | 0.96 | 1.76 | 0 | 23.77 | 0.3 | 100 | 20190327_OPC_20deg_3M_NaCl/Specimen 1/Site 3
Spectrum 139 | 60.23 | 0.6 | 0.32 | 1.09 | 12.12 | 1.16 | 1.76 | 0 | 22.37 | 0.35 | 100 | 20190327_OPC_20deg_3M_NaCl/Specimen 1/Site 3
Spectrum 140 | 61.83 | 0.66 | 14.89 | 1.32 | 7.3 | 0.49 | 1.07 | 0 | 12.02 | 0.42 | 100 | 20190327_OPC_20deg_3M_NaCl/Specimen 1/Site 3
Spectrum 141 | 58.19 | 0.54 | 0.47 | 0.95 | 12.48 | 1.16 | 1.9 | 0 | 23.89 | 0.41 | 100 | 20190327_OPC_20deg_3M_NaCl/Specimen 1/Site 3
Spectrum 142 | 60.28 | 0.54 | 0.36 | 0.86 | 11.11 | 0.94 | 1.68 | 0 | 23.87 | 0.36 | 100 | 20190327_OPC_20deg_3M_NaCl/Specimen 1/Site 3
Spectrum 143 | 56.96 | 0.28 | 0.18 | 0.68 | 9.83 | 0.66 | 1.9 | 0 | 29.21 | 0.3 | 100 | 20190327_OPC_20deg_3M_NaCl/Specimen 1/Site 3
Spectrum 144 | 61.37 | 0.83 | 0.64 | 1.31 | 11.11 | 0.95 | 1.72 | 0 | 21.65 | 0.42 | 100 | 20190327_OPC_20deg_3M_NaCl/Specimen 1/Site 3
Spectrum 145 | 59.72 | 0.71 | 0.31 | 0.73 | 9.04 | 0.62 | 1.01 | 0 | 27.6 | 0.25 | 100 | 20190327_OPC_20deg_3M_NaCl/Specimen 1/Site 3
Spectrum 146 | 57.64 | 0.99 | 0.3 | 0.83 | 13.06 | 0.9 | 1.53 | 0.11 | 24.32 | 0.33 | 100 | 20190327_OPC_20deg_3M_NaCl/Specimen 1/Site 3
Spectrum 147 | 66.96 | 0.33 | 0 | 4.39 | 2.54 | 0.29 | 1.79 | 0 | 23.47 | 0.22 | 100 | 20190327_OPC_20deg_3M_NaCl/Specimen 1/Site 3
Spectrum 148 | 60.64 | 1.12 | 0.41 | 1.26 | 9.44 | 0.85 | 1.48 | 0 | 24.55 | 0.26 | 100 | 20190327_OPC_20deg_3M_NaCl/Specimen 1/Site 3
Spectrum 149 | 59.62 | 0.56 | 0.62 | 2.75 | 9.28 | 1.77 | 1.54 | 0 | 22.11 | 1.74 | 100 | 20190327_OPC_20deg_3M_NaCl/Specimen 1/Site 3

## HCl#2-0.75ml
Spectrum Label | O | Na | Mg | Al | Si | S | Cl | K | Ca | Fe | Total | Project Path
Spectrum 1 | 68.19 | 0.31 | 0.48 | 7.5 | 1.46 | 0.13 | 4.09 | 0 | 17.15 | 0.69 | 100 | 20180917_OPC_20deg_HCl#2/Specimen 1/Site 2
Spectrum 2 | 69.05 | 0 | 0.33 | 7.93 | 0.52 | 0.12 | 4.97 | 0 | 16.53 | 0.55 | 100 | 20180917_OPC_20deg_HCl#2/Specimen 1/Site 2
Spectrum 3 | 63.72 | 0.19 | 0.38 | 8.41 | 0.98 | 0.27 | 5.81 | 0 | 19.71 | 0.53 | 100 | 20180917_OPC_20deg_HCl#2/Specimen 1/Site 2
Spectrum 4 | 68.94 | 0.19 | 0.36 | 7.39 | 1.18 | 0.11 | 3.79 | 0 | 17.1 | 0.94 | 100 | 20180917_OPC_20deg_HCl#2/Specimen 1/Site 2
Spectrum 5 | 69.75 | 0 | 0.2 | 7.59 | 0.72 | 0.23 | 4.28 | 0.07 | 16.56 | 0.6 | 100 | 20180917_OPC_20deg_HCl#2/Specimen 1/Site 2
Spectrum 6 | 68.47 | 0 | 0.79 | 7.62 | 1.68 | 0.17 | 4.6 | 0 | 15.72 | 0.95 | 100 | 20180917_OPC_20deg_HCl#2/Specimen 1/Site 2
Spectrum 7 | 71.06 | 0.14 | 0.29 | 7.82 | 0.86 | 0.21 | 3.38 | 0 | 15.85 | 0.37 | 100 | 20180917_OPC_20deg_HCl#2/Specimen 1/Site 2
Spectrum 8 | 69.01 | 0.34 | 0.84 | 5.68 | 3.21 | 0.21 | 3.97 | 0 | 16.16 | 0.57 | 100 | 20180917_OPC_20deg_HCl#2/Specimen 1/Site 2
Spectrum 9 | 67.63 | 0.34 | 0.18 | 6.22 | 3.58 | 0.2 | 3.38 | 0 | 17.98 | 0.49 | 100 | 20180917_OPC_20deg_HCl#2/Specimen 1/Site 2
Spectrum 10 | 69.05 | 0.45 | 1.96 | 6.28 | 2.32 | 0.23 | 3.29 | 0 | 15.62 | 0.81 | 100 | 20180917_OPC_20deg_HCl#2/Specimen 1/Site 2
Spectrum 11 | 66.52 | 0.63 | 0.51 | 6.65 | 2.83 | 0.19 | 4.66 | 0 | 17.57 | 0.43 | 100 | 20180917_OPC_20deg_HCl#2/Specimen 1/Site 2
Spectrum 12 | 64.46 | 0 | 6.95 | 7.48 | 1.03 | 0.16 | 5.2 | 0 | 14.18 | 0.54 | 100 | 20180917_OPC_20deg_HCl#2/Specimen 1/Site 2
Spectrum 13 | 66.62 | 0 | 1.87 | 6.67 | 1.59 | 0.22 | 4.4 | 0 | 16.85 | 1.79 | 100 | 20180917_OPC_20deg_HCl#2/Specimen 1/Site 2
Spectrum 14 | 67.7 | 0.16 | 2.02 | 7.95 | 0.78 | 0.14 | 4.64 | 0 | 16.14 | 0.46 | 100 | 20180917_OPC_20deg_HCl#2/Specimen 1/Site 2
Spectrum 15 | 70.88 | 0 | 0.49 | 7.49 | 1.03 | 0.19 | 3.72 | 0 | 15.95 | 0.25 | 100 | 20180917_OPC_20deg_HCl#2/Specimen 1/Site 2
Spectrum 16 | 69.71 | 0.22 | 0.5 | 7.69 | 1.09 | 0.67 | 3.69 | 0 | 16.12 | 0.33 | 100 | 20180917_OPC_20deg_HCl#2/Specimen 1/Site 2
Spectrum 17 | 70.23 | 0 | 1.83 | 7.39 | 0.94 | 0.1 | 3.84 | 0 | 15.21 | 0.47 | 100 | 20180917_OPC_20deg_HCl#2/Specimen 1/Site 2
Spectrum 18 | 69.73 | 0.32 | 0.65 | 6.18 | 2.42 | 0.24 | 3.46 | 0 | 16.19 | 0.81 | 100 | 20180917_OPC_20deg_HCl#2/Specimen 1/Site 2
Spectrum 19 | 68.45 | 0 | 0.87 | 8.07 | 1.1 | 0.2 | 4.83 | 0 | 15.87 | 0.62 | 100 | 20180917_OPC_20deg_HCl#2/Specimen 1/Site 2
Spectrum 20 | 68.4 | 0 | 0.34 | 7.71 | 1.08 | 0.15 | 4.41 | 0 | 17.24 | 0.68 | 100 | 20180917_OPC_20deg_HCl#2/Specimen 1/Site 2
Spectrum 21 | 67.17 | 0.26 | 1.07 | 0.65 | 9.99 | 0.63 | 0.89 | 0 | 18.89 | 0.44 | 100 | 20180917_OPC_20deg_HCl#2/Specimen 1/Site 2
Spectrum 22 | 65.8 | 0.32 | 1.1 | 1.91 | 9.31 | 0.53 | 1.55 | 0 | 19.06 | 0.4 | 100 | 20180917_OPC_20deg_HCl#2/Specimen 1/Site 2
Spectrum 23 | 66.87 | 0.75 | 0.33 | 0.82 | 10.27 | 0.66 | 0.83 | 0 | 19.18 | 0.29 | 100 | 20180917_OPC_20deg_HCl#2/Specimen 1/Site 2
Spectrum 24 | 67.46 | 0.62 | 0.23 | 1.2 | 8.48 | 0.8 | 0.89 | 0 | 19.93 | 0.39 | 100 | 20180917_OPC_20deg_HCl#2/Specimen 1/Site 2
Spectrum 25 | 67.18 | 0.32 | 0.12 | 0.51 | 7.42 | 0.41 | 0.79 | 0 | 23.07 | 0.17 | 100 | 20180917_OPC_20deg_HCl#2/Specimen 1/Site 2
Spectrum 26 | 68.19 | 0.22 | 1.1 | 0.63 | 9.32 | 0.58 | 1.16 | 0 | 18.3 | 0.49 | 100 | 20180917_OPC_20deg_HCl#2/Specimen 1/Site 2
Spectrum 27 | 66.32 | 0.77 | 0.33 | 1.4 | 9.82 | 0.91 | 1.33 | 0 | 18.93 | 0.2 | 100 | 20180917_OPC_20deg_HCl#2/Specimen 1/Site 2
Spectrum 28 | 65.79 | 0.94 | 0.25 | 0.85 | 10.61 | 0.73 | 1.03 | 0 | 19.46 | 0.32 | 100 | 20180917_OPC_20deg_HCl#2/Specimen 1/Site 2
Spectrum 29 | 64.16 | 0.55 | 0.21 | 1.02 | 11.22 | 0.7 | 1.03 | 0 | 20.74 | 0.37 | 100 | 20180917_OPC_20deg_HCl#2/Specimen 1/Site 2
Spectrum 30 | 67.01 | 1.1 | 0.4 | 1.65 | 9.05 | 0.85 | 0.74 | 0 | 18.2 | 1.01 | 100 | 20180917_OPC_20deg_HCl#2/Specimen 1/Site 2
Spectrum 31 | 61.96 | 0.27 | 0.4 | 1.34 | 9.52 | 0.92 | 1.37 | 0 | 23.67 | 0.55 | 100 | 20180917_OPC_20deg_HCl#2/Specimen 1/Site 2
Spectrum 32 | 68.37 | 0.56 | 0.65 | 0.9 | 9.65 | 0.72 | 1.07 | 0 | 17.89 | 0.18 | 100 | 20180917_OPC_20deg_HCl#2/Specimen 1/Site 2
Spectrum 33 | 67.35 | 1.91 | 1.99 | 1.15 | 9.52 | 0.47 | 0.73 | 0 | 16.48 | 0.39 | 100 | 20180917_OPC_20deg_HCl#2/Specimen 1/Site 2
Spectrum 34 | 66.01 | 0.7 | 0.2 | 0.96 | 8.48 | 0.56 | 0.67 | 0 | 22.42 | 0 | 100 | 20180917_OPC_20deg_HCl#2/Specimen 1/Site 2
Spectrum 35 | 66.61 | 0.62 | 0.28 | 1.31 | 8.31 | 0.5 | 0.74 | 0 | 20.58 | 1.05 | 100 | 20180917_OPC_20deg_HCl#2/Specimen 1/Site 2
Spectrum 36 | 65.04 | 0.41 | 0.42 | 1.01 | 10.55 | 0.69 | 1.1 | 0 | 20.55 | 0.23 | 100 | 20180917_OPC_20deg_HCl#2/Specimen 1/Site 2
Spectrum 37 | 64.69 | 0.41 | 0.29 | 0.68 | 9.08 | 0.52 | 0.85 | 0 | 23.24 | 0.25 | 100 | 20180917_OPC_20deg_HCl#2/Specimen 1/Site 2
Spectrum 38 | 66.84 | 0.68 | 0.18 | 2.29 | 7.04 | 0.61 | 1.07 | 0 | 21.02 | 0.26 | 100 | 20180917_OPC_20deg_HCl#2/Specimen 1/Site 2
Spectrum 39 | 64.61 | 0.65 | 0.27 | 0.84 | 10.22 | 0.65 | 0.98 | 0 | 21.46 | 0.31 | 100 | 20180917_OPC_20deg_HCl#2/Specimen 1/Site 2
Spectrum 40 | 67.2 | 0.9 | 0.33 | 1.76 | 9.17 | 0.7 | 1.23 | 0 | 18.38 | 0.34 | 100 | 20180917_OPC_20deg_HCl#2/Specimen 1/Site 2
Spectrum 41 | 67.77 | 0.55 | 0.15 | 0.73 | 10.57 | 0.59 | 0.78 | 0 | 18.72 | 0.14 | 100 | 20180917_OPC_20deg_HCl#2/Specimen 1/Site 2
Spectrum 42 | 68.17 | 0.61 | 0.17 | 0.65 | 10.8 | 0.58 | 0.71 | 0 | 18.13 | 0.18 | 100 | 20180917_OPC_20deg_HCl#2/Specimen 1/Site 2
Spectrum 43 | 68.52 | 0.28 | 0.81 | 2 | 7.84 | 0.49 | 2.05 | 0 | 17.59 | 0.42 | 100 | 20180917_OPC_20deg_HCl#2/Specimen 1/Site 2
Spectrum 44 | 65.28 | 0.39 | 0.3 | 0.91 | 10.71 | 0.72 | 1.14 | 0 | 20.23 | 0.34 | 100 | 20180917_OPC_20deg_HCl#2/Specimen 1/Site 2
Spectrum 45 | 67.85 | 1.14 | 0.16 | 0.73 | 10.34 | 0.6 | 0.89 | 0 | 18.03 | 0.25 | 100 | 20180917_OPC_20deg_HCl#2/Specimen 1/Site 2
Spectrum 46 | 68.1 | 0.54 | 0.2 | 0.93 | 9.52 | 0.75 | 0.92 | 0 | 18.82 | 0.24 | 100 | 20180917_OPC_20deg_HCl#2/Specimen 1/Site 2
Spectrum 47 | 66.01 | 0.64 | 0.27 | 0.97 | 10.34 | 0.69 | 1.09 | 0 | 19.63 | 0.36 | 100 | 20180917_OPC_20deg_HCl#2/Specimen 1/Site 2
Spectrum 48 | 67.67 | 0.22 | 0.92 | 0.68 | 9.59 | 0.63 | 0.99 | 0 | 18.83 | 0.48 | 100 | 20180917_OPC_20deg_HCl#2/Specimen 1/Site 2
Spectrum 49 | 64.01 | 0.83 | 0.44 | 0.89 | 11.31 | 0.67 | 0.96 | 0 | 20.58 | 0.3 | 100 | 20180917_OPC_20deg_HCl#2/Specimen 1/Site 2
Spectrum 50 | 69.57 | 0.77 | 1.59 | 1.04 | 9.28 | 0.58 | 0.75 | 0 | 16.05 | 0.37 | 100 | 20180917_OPC_20deg_HCl#2/Specimen 1/Site 2
Spectrum 51 | 67.79 | 0 | 0.32 | 8.5 | 0.58 | 0.1 | 5.06 | 0 | 17.4 | 0.26 | 100 | 20180917_OPC_20deg_HCl#2/Specimen 1/Site 3
Spectrum 52 | 70.17 | 0 | 0.26 | 8.58 | 0.39 | 0 | 3.13 | 0 | 17.21 | 0.26 | 100 | 20180917_OPC_20deg_HCl#2/Specimen 1/Site 3
Spectrum 53 | 66.46 | 0 | 1.91 | 7.91 | 1 | 0.1 | 5.1 | 0 | 17.05 | 0.48 | 100 | 20180917_OPC_20deg_HCl#2/Specimen 1/Site 3
Spectrum 54 | 67.71 | 0 | 1.21 | 8.16 | 0.88 | 0.12 | 4.67 | 0 | 16.69 | 0.55 | 100 | 20180917_OPC_20deg_HCl#2/Specimen 1/Site 3
Spectrum 55 | 63.59 | 0.31 | 0.64 | 2.44 | 5.28 | 0.43 | 1.89 | 0 | 25.14 | 0.28 | 100 | 20180917_OPC_20deg_HCl#2/Specimen 1/Site 3
Spectrum 56 | 66.51 | 0 | 0.79 | 7.86 | 0.7 | 0.14 | 5.35 | 0 | 17.71 | 0.96 | 100 | 20180917_OPC_20deg_HCl#2/Specimen 1/Site 3
Spectrum 57 | 65.93 | 0.34 | 0.89 | 4.19 | 4.16 | 0.39 | 2.3 | 0 | 20.91 | 0.9 | 100 | 20180917_OPC_20deg_HCl#2/Specimen 1/Site 3
Spectrum 58 | 67.47 | 0 | 0.82 | 8.76 | 0.33 | 0.08 | 4.01 | 0 | 17.88 | 0.63 | 100 | 20180917_OPC_20deg_HCl#2/Specimen 1/Site 3
Spectrum 59 | 64.5 | 0.17 | 0.93 | 8.89 | 0.54 | 0.13 | 4.29 | 0 | 19.52 | 1.03 | 100 | 20180917_OPC_20deg_HCl#2/Specimen 1/Site 3
Spectrum 60 | 64.09 | 0.32 | 0.63 | 3.61 | 6.63 | 1.18 | 3.74 | 0 | 18.98 | 0.81 | 100 | 20180917_OPC_20deg_HCl#2/Specimen 1/Site 3
Spectrum 61 | 68.46 | 0 | 0.95 | 6.14 | 1.52 | 0.44 | 2.93 | 0 | 18 | 1.55 | 100 | 20180917_OPC_20deg_HCl#2/Specimen 1/Site 3
Spectrum 62 | 66.9 | 0.3 | 0.13 | 4.03 | 6.66 | 0.37 | 3.48 | 0 | 17.95 | 0.18 | 100 | 20180917_OPC_20deg_HCl#2/Specimen 1/Site 3
Spectrum 63 | 68.26 | 0 | 0.8 | 8.66 | 0.43 | 0.1 | 4.25 | 0 | 17.17 | 0.33 | 100 | 20180917_OPC_20deg_HCl#2/Specimen 1/Site 3
Spectrum 64 | 68.36 | 0.3 | 6.43 | 5.29 | 1.72 | 0.23 | 2.27 | 0 | 14.86 | 0.53 | 100 | 20180917_OPC_20deg_HCl#2/Specimen 1/Site 3
Spectrum 65 | 65.29 | 0.22 | 2.15 | 6.85 | 2.27 | 0.39 | 4.25 | 0 | 16.67 | 1.91 | 100 | 20180917_OPC_20deg_HCl#2/Specimen 1/Site 3
Spectrum 66 | 65.78 | 0.2 | 1.15 | 7.37 | 2.1 | 0.28 | 3.17 | 0 | 18.15 | 1.8 | 100 | 20180917_OPC_20deg_HCl#2/Specimen 1/Site 3
Spectrum 67 | 70.1 | 0 | 1.28 | 7.38 | 0.67 | 0.11 | 4.67 | 0 | 15.35 | 0.44 | 100 | 20180917_OPC_20deg_HCl#2/Specimen 1/Site 3
Spectrum 68 | 67.4 | 0 | 0.44 | 9.09 | 0.38 | 0.09 | 5 | 0 | 17.43 | 0.18 | 100 | 20180917_OPC_20deg_HCl#2/Specimen 1/Site 3
Spectrum 69 | 64.97 | 0.16 | 0.64 | 8.88 | 0.46 | 0.12 | 5.47 | 0 | 18.82 | 0.48 | 100 | 20180917_OPC_20deg_HCl#2/Specimen 1/Site 3
Spectrum 70 | 68.08 | 0.34 | 1.42 | 6.83 | 2.05 | 0.24 | 3.78 | 0 | 16.63 | 0.63 | 100 | 20180917_OPC_20deg_HCl#2/Specimen 1/Site 3
Spectrum 71 | 70.4 | 0.41 | 1.25 | 5.52 | 3.65 | 0.26 | 1.83 | 0 | 16.22 | 0.46 | 100 | 20180917_OPC_20deg_HCl#2/Specimen 1/Site 3
Spectrum 72 | 70.01 | 0.28 | 0.54 | 6.25 | 1.64 | 0.38 | 3.42 | 0 | 16.21 | 1.27 | 100 | 20180917_OPC_20deg_HCl#2/Specimen 1/Site 3
Spectrum 73 | 67.97 | 0 | 0.63 | 6.59 | 1.32 | 0.2 | 4.16 | 0 | 17.84 | 1.29 | 100 | 20180917_OPC_20deg_HCl#2/Specimen 1/Site 3
Spectrum 74 | 66.97 | 0.55 | 1.51 | 6.85 | 2.73 | 0.22 | 3.09 | 0 | 17.33 | 0.75 | 100 | 20180917_OPC_20deg_HCl#2/Specimen 1/Site 3
Spectrum 75 | 64.14 | 0.49 | 0.14 | 0.95 | 10.91 | 0.87 | 1.38 | 0 | 20.9 | 0.22 | 100 | 20180917_OPC_20deg_HCl#2/Specimen 1/Site 3
Spectrum 76 | 66.78 | 0.42 | 0.14 | 0.78 | 8.8 | 0.76 | 0.92 | 0 | 21.07 | 0.34 | 100 | 20180917_OPC_20deg_HCl#2/Specimen 1/Site 3
Spectrum 77 | 65.38 | 0.82 | 0.99 | 2.38 | 8.83 | 0.5 | 1.66 | 0 | 19.01 | 0.45 | 100 | 20180917_OPC_20deg_HCl#2/Specimen 1/Site 3
Spectrum 78 | 66.23 | 0.51 | 0.41 | 0.95 | 10.83 | 0.64 | 1.06 | 0 | 19.08 | 0.28 | 100 | 20180917_OPC_20deg_HCl#2/Specimen 1/Site 3
Spectrum 79 | 66.16 | 0.4 | 0.14 | 0.94 | 9.77 | 0.52 | 0.99 | 0 | 20.9 | 0.19 | 100 | 20180917_OPC_20deg_HCl#2/Specimen 1/Site 3
Spectrum 80 | 65.03 | 0.46 | 0.23 | 0.91 | 10.88 | 0.72 | 1.07 | 0 | 20.46 | 0.24 | 100 | 20180917_OPC_20deg_HCl#2/Specimen 1/Site 3
Spectrum 81 | 66 | 0.65 | 0.69 | 1.59 | 9.62 | 1.03 | 1.02 | 0 | 18.37 | 1.05 | 100 | 20180917_OPC_20deg_HCl#2/Specimen 1/Site 3
Spectrum 82 | 66.03 | 0.44 | 0.2 | 1.04 | 10.63 | 0.63 | 1.17 | 0 | 19.64 | 0.22 | 100 | 20180917_OPC_20deg_HCl#2/Specimen 1/Site 3
Spectrum 83 | 64.59 | 0.57 | 0.31 | 0.76 | 9.66 | 0.54 | 0.92 | 0 | 22.42 | 0.22 | 100 | 20180917_OPC_20deg_HCl#2/Specimen 1/Site 3
Spectrum 84 | 64.56 | 0.43 | 2.74 | 3.79 | 8.64 | 0.68 | 1.72 | 0 | 15.07 | 2.37 | 100 | 20180917_OPC_20deg_HCl#2/Specimen 1/Site 3
Spectrum 85 | 65.22 | 0.57 | 2.03 | 1.08 | 10.03 | 0.8 | 1.16 | 0 | 18.75 | 0.38 | 100 | 20180917_OPC_20deg_HCl#2/Specimen 1/Site 3
Spectrum 86 | 66.08 | 0.65 | 1.03 | 3.74 | 6.63 | 0.63 | 2.83 | 0 | 17.89 | 0.52 | 100 | 20180917_OPC_20deg_HCl#2/Specimen 1/Site 3
Spectrum 87 | 66.6 | 0.66 | 0.27 | 0.73 | 10 | 0.59 | 0.83 | 0 | 20.05 | 0.25 | 100 | 20180917_OPC_20deg_HCl#2/Specimen 1/Site 3
Spectrum 88 | 67.78 | 0.61 | 0.49 | 1 | 9.97 | 0.83 | 0.96 | 0 | 18.04 | 0.32 | 100 | 20180917_OPC_20deg_HCl#2/Specimen 1/Site 3
Spectrum 89 | 65.16 | 0.74 | 1.46 | 1.47 | 10.12 | 0.76 | 1.01 | 0.09 | 18.85 | 0.33 | 100 | 20180917_OPC_20deg_HCl#2/Specimen 1/Site 3
Spectrum 90 | 68.13 | 0.61 | 1.68 | 4.26 | 5.68 | 0.27 | 2.5 | 0 | 16.48 | 0.4 | 100 | 20180917_OPC_20deg_HCl#2/Specimen 1/Site 3
Spectrum 91 | 65.54 | 0.52 | 0.34 | 0.81 | 10.88 | 0.72 | 1.28 | 0 | 19.71 | 0.2 | 100 | 20180917_OPC_20deg_HCl#2/Specimen 1/Site 3
Spectrum 92 | 65.32 | 0.56 | 0.25 | 0.67 | 10.02 | 0.64 | 0.9 | 0 | 21.31 | 0.33 | 100 | 20180917_OPC_20deg_HCl#2/Specimen 1/Site 3
Spectrum 93 | 66.62 | 0.5 | 1.31 | 1.37 | 9.65 | 0.82 | 1.13 | 0 | 18.24 | 0.36 | 100 | 20180917_OPC_20deg_HCl#2/Specimen 1/Site 3
Spectrum 94 | 65.84 | 0.33 | 0.15 | 0.6 | 9.07 | 0.61 | 1.16 | 0 | 22.03 | 0.21 | 100 | 20180917_OPC_20deg_HCl#2/Specimen 1/Site 3
Spectrum 95 | 65.79 | 0.58 | 0.26 | 0.86 | 10.89 | 0.71 | 1.06 | 0 | 19.47 | 0.38 | 100 | 20180917_OPC_20deg_HCl#2/Specimen 1/Site 3
Spectrum 96 | 66.19 | 0.55 | 0.35 | 1.1 | 9.71 | 0.68 | 1.25 | 0 | 19.84 | 0.32 | 100 | 20180917_OPC_20deg_HCl#2/Specimen 1/Site 3
Spectrum 97 | 65.64 | 0.66 | 0.21 | 0.87 | 9.5 | 0.66 | 0.96 | 0 | 21.24 | 0.26 | 100 | 20180917_OPC_20deg_HCl#2/Specimen 1/Site 3
Spectrum 98 | 62.18 | 0.43 | 0 | 0.73 | 21.54 | 0.55 | 0.72 | 0 | 13.62 | 0.22 | 100 | 20180917_OPC_20deg_HCl#2/Specimen 1/Site 3
Spectrum 99 | 64.67 | 0.55 | 0.7 | 1.12 | 10.74 | 1 | 1.18 | 0 | 19.75 | 0.28 | 100 | 20180917_OPC_20deg_HCl#2/Specimen 1/Site 3
Spectrum 100 | 66.62 | 0.65 | 0.26 | 0.92 | 10.29 | 0.84 | 1.25 | 0 | 18.88 | 0.28 | 100 | 20180917_OPC_20deg_HCl#2/Specimen 1/Site 3
Spectrum 101 | 69.5 | 0.28 | 0.74 | 6.68 | 2.11 | 0.21 | 3.62 | 0 | 16.08 | 0.76 | 100 | 20180917_OPC_20deg_HCl#2/Specimen 1/Site 4
Spectrum 102 | 70.49 | 0.27 | 1.06 | 6.25 | 2.69 | 0.22 | 2.78 | 0 | 15.72 | 0.52 | 100 | 20180917_OPC_20deg_HCl#2/Specimen 1/Site 4
Spectrum 103 | 67.07 | 0 | 0.66 | 8.6 | 0.77 | 0.14 | 4.42 | 0 | 17.81 | 0.52 | 100 | 20180917_OPC_20deg_HCl#2/Specimen 1/Site 4
Spectrum 104 | 66.39 | 0.28 | 0.49 | 5.99 | 2.87 | 0.23 | 3.31 | 0 | 20.09 | 0.35 | 100 | 20180917_OPC_20deg_HCl#2/Specimen 1/Site 4
Spectrum 105 | 67.1 | 0.45 | 2.75 | 5.45 | 3.35 | 0.24 | 2.35 | 0 | 16.82 | 1.49 | 100 | 20180917_OPC_20deg_HCl#2/Specimen 1/Site 4
Spectrum 106 | 65.4 | 0.29 | 2.94 | 6.33 | 3.99 | 0.51 | 2.81 | 0.08 | 16.57 | 1.09 | 100 | 20180917_OPC_20deg_HCl#2/Specimen 1/Site 4
Spectrum 107 | 69.43 | 0 | 0.31 | 8.25 | 0.59 | 0.09 | 3.57 | 0 | 17.12 | 0.64 | 100 | 20180917_OPC_20deg_HCl#2/Specimen 1/Site 4
Spectrum 108 | 65.52 | 0.41 | 0.93 | 7.71 | 1.69 | 0.26 | 4.47 | 0 | 18.41 | 0.61 | 100 | 20180917_OPC_20deg_HCl#2/Specimen 1/Site 4
Spectrum 109 | 69.08 | 0.19 | 0 | 8.24 | 1.03 | 0.44 | 3.74 | 0 | 17.06 | 0.22 | 100 | 20180917_OPC_20deg_HCl#2/Specimen 1/Site 4
Spectrum 110 | 68.25 | 0.28 | 0.94 | 6.43 | 1.97 | 0.19 | 3.85 | 0 | 17.33 | 0.76 | 100 | 20180917_OPC_20deg_HCl#2/Specimen 1/Site 4
Spectrum 111 | 67.34 | 0 | 1.31 | 2.87 | 2.27 | 0.15 | 2.16 | 0 | 23.61 | 0.3 | 100 | 20180917_OPC_20deg_HCl#2/Specimen 1/Site 4
Spectrum 112 | 68.07 | 0 | 0.86 | 6.96 | 0.6 | 0.13 | 4.59 | 0 | 18.47 | 0.32 | 100 | 20180917_OPC_20deg_HCl#2/Specimen 1/Site 4
Spectrum 113 | 68.19 | 0.55 | 0.81 | 6.79 | 2.79 | 0.17 | 2.87 | 0 | 17.55 | 0.28 | 100 | 20180917_OPC_20deg_HCl#2/Specimen 1/Site 4
Spectrum 114 | 68.46 | 0.18 | 0.84 | 7.89 | 0.64 | 0.15 | 3.94 | 0 | 17.32 | 0.6 | 100 | 20180917_OPC_20deg_HCl#2/Specimen 1/Site 4
Spectrum 115 | 69.52 | 0.31 | 0.59 | 7.76 | 0.72 | 0.2 | 3.5 | 0 | 16.72 | 0.67 | 100 | 20180917_OPC_20deg_HCl#2/Specimen 1/Site 4
Spectrum 116 | 67.43 | 0 | 0.88 | 6.72 | 1.06 | 0.1 | 3.1 | 0 | 20.32 | 0.39 | 100 | 20180917_OPC_20deg_HCl#2/Specimen 1/Site 4
Spectrum 117 | 68.34 | 0 | 0.65 | 6.87 | 0.62 | 0.09 | 3.61 | 0 | 19.44 | 0.38 | 100 | 20180917_OPC_20deg_HCl#2/Specimen 1/Site 4
Spectrum 118 | 69.97 | 0.59 | 0.42 | 6.89 | 2.21 | 0.14 | 3.02 | 0 | 16.45 | 0.3 | 100 | 20180917_OPC_20deg_HCl#2/Specimen 1/Site 4
Spectrum 119 | 66.85 | 0.55 | 0.7 | 6.29 | 2.8 | 0.23 | 3.66 | 0 | 18.61 | 0.31 | 100 | 20180917_OPC_20deg_HCl#2/Specimen 1/Site 4
Spectrum 120 | 69.3 | 0.34 | 0.62 | 7.25 | 1.78 | 0.18 | 2.73 | 0 | 17.17 | 0.63 | 100 | 20180917_OPC_20deg_HCl#2/Specimen 1/Site 4
Spectrum 121 | 66.38 | 0.35 | 1.39 | 0.78 | 9.7 | 0.6 | 1.25 | 0 | 19.19 | 0.34 | 100 | 20180917_OPC_20deg_HCl#2/Specimen 1/Site 4
Spectrum 122 | 66.21 | 0.28 | 1.58 | 1.33 | 9.02 | 0.53 | 1.69 | 0 | 18.88 | 0.48 | 100 | 20180917_OPC_20deg_HCl#2/Specimen 1/Site 4
Spectrum 123 | 65.93 | 0.29 | 1.55 | 0.9 | 9.52 | 0.54 | 1.37 | 0.08 | 19.43 | 0.4 | 100 | 20180917_OPC_20deg_HCl#2/Specimen 1/Site 4
Spectrum 124 | 67.31 | 0.41 | 1.49 | 1.03 | 9.72 | 0.5 | 1.15 | 0 | 18.11 | 0.28 | 100 | 20180917_OPC_20deg_HCl#2/Specimen 1/Site 4
Spectrum 125 | 67.8 | 0.38 | 1.55 | 0.77 | 9.67 | 0.49 | 1 | 0 | 17.98 | 0.36 | 100 | 20180917_OPC_20deg_HCl#2/Specimen 1/Site 4
Spectrum 126 | 68.34 | 0.31 | 1.56 | 0.77 | 9.7 | 0.51 | 1.04 | 0 | 17.54 | 0.23 | 100 | 20180917_OPC_20deg_HCl#2/Specimen 1/Site 4
Spectrum 127 | 66.82 | 0.33 | 1.58 | 0.85 | 10.39 | 0.48 | 0.9 | 0 | 18.2 | 0.46 | 100 | 20180917_OPC_20deg_HCl#2/Specimen 1/Site 4
Spectrum 128 | 65.28 | 0.71 | 0.2 | 0.68 | 10.71 | 0.5 | 1.27 | 0 | 20.42 | 0.23 | 100 | 20180917_OPC_20deg_HCl#2/Specimen 1/Site 4
Spectrum 129 | 64.58 | 0.92 | 0.34 | 1.18 | 10.84 | 0.84 | 1.08 | 0 | 19.95 | 0.26 | 100 | 20180917_OPC_20deg_HCl#2/Specimen 1/Site 4
Spectrum 130 | 65.41 | 0.52 | 0.12 | 0.96 | 10.64 | 0.78 | 1.13 | 0 | 20.22 | 0.22 | 100 | 20180917_OPC_20deg_HCl#2/Specimen 1/Site 4
Spectrum 131 | 63.17 | 0.46 | 0.29 | 1.06 | 11.54 | 0.85 | 1.31 | 0 | 21.16 | 0.16 | 100 | 20180917_OPC_20deg_HCl#2/Specimen 1/Site 4
Spectrum 132 | 63.53 | 0.47 | 0.39 | 1.21 | 11.11 | 0.82 | 1.31 | 0 | 20.62 | 0.54 | 100 | 20180917_OPC_20deg_HCl#2/Specimen 1/Site 4
Spectrum 133 | 64.2 | 0.48 | 0.22 | 1.07 | 11.11 | 0.64 | 1.34 | 0 | 20.7 | 0.24 | 100 | 20180917_OPC_20deg_HCl#2/Specimen 1/Site 4
Spectrum 134 | 63.05 | 0.52 | 0.23 | 1.14 | 11.05 | 0.94 | 1.7 | 0 | 21.06 | 0.31 | 100 | 20180917_OPC_20deg_HCl#2/Specimen 1/Site 4
Spectrum 135 | 66.17 | 0.56 | 0 | 0.97 | 10.65 | 0.77 | 1.34 | 0 | 19.24 | 0.3 | 100 | 20180917_OPC_20deg_HCl#2/Specimen 1/Site 4
Spectrum 136 | 63 | 0.66 | 0.21 | 1.03 | 11.4 | 0.72 | 1.34 | 0.1 | 21.28 | 0.27 | 100 | 20180917_OPC_20deg_HCl#2/Specimen 1/Site 4
Spectrum 137 | 64.11 | 1.02 | 0.3 | 1.52 | 10.04 | 0.95 | 1.33 | 0 | 20.29 | 0.45 | 100 | 20180917_OPC_20deg_HCl#2/Specimen 1/Site 4
Spectrum 138 | 63.17 | 0.5 | 0.27 | 1.03 | 11.24 | 0.74 | 1.33 | 0 | 21.41 | 0.32 | 100 | 20180917_OPC_20deg_HCl#2/Specimen 1/Site 4
Spectrum 139 | 65.91 | 0.49 | 0.32 | 0.83 | 9.59 | 0.6 | 1.16 | 0 | 20.86 | 0.22 | 100 | 20180917_OPC_20deg_HCl#2/Specimen 1/Site 4
Spectrum 140 | 65.94 | 0.23 | 1.17 | 0.64 | 10.26 | 0.58 | 1.42 | 0.08 | 19.35 | 0.33 | 100 | 20180917_OPC_20deg_HCl#2/Specimen 1/Site 4
Spectrum 141 | 67.12 | 0.59 | 1.24 | 0.66 | 10.77 | 0.48 | 0.78 | 0 | 17.98 | 0.36 | 100 | 20180917_OPC_20deg_HCl#2/Specimen 1/Site 4
Spectrum 142 | 66.78 | 0.24 | 1.15 | 0.58 | 10.27 | 0.57 | 1.09 | 0 | 19 | 0.32 | 100 | 20180917_OPC_20deg_HCl#2/Specimen 1/Site 4
Spectrum 143 | 64.76 | 1.13 | 1.53 | 1.41 | 8.64 | 0.56 | 0.8 | 0 | 20.58 | 0.59 | 100 | 20180917_OPC_20deg_HCl#2/Specimen 1/Site 4
Spectrum 144 | 65.06 | 0.59 | 0 | 0.84 | 11.06 | 0.74 | 1.43 | 0 | 20.27 | 0 | 100 | 20180917_OPC_20deg_HCl#2/Specimen 1/Site 4
Spectrum 145 | 66.33 | 0.86 | 0.48 | 1.84 | 8.87 | 0.95 | 1.13 | 0 | 18 | 1.54 | 100 | 20180917_OPC_20deg_HCl#2/Specimen 1/Site 4
Spectrum 146 | 67.54 | 0.81 | 0.53 | 0.86 | 7.77 | 0.53 | 0.81 | 0 | 20.86 | 0.28 | 100 | 20180917_OPC_20deg_HCl#2/Specimen 1/Site 4
Spectrum 147 | 68.52 | 0.84 | 5.43 | 3.88 | 5.24 | 0.32 | 1.23 | 0 | 13.89 | 0.65 | 100 | 20180917_OPC_20deg_HCl#2/Specimen 1/Site 4
Spectrum 148 | 65.92 | 0.34 | 0.17 | 0.85 | 10.98 | 0.59 | 1.25 | 0 | 19.73 | 0.18 | 100 | 20180917_OPC_20deg_HCl#2/Specimen 1/Site 4
Spectrum 149 | 63.6 | 0.57 | 0.65 | 1.24 | 8.99 | 1.17 | 1.17 | 0 | 22.24 | 0.36 | 100 | 20180917_OPC_20deg_HCl#2/Specimen 1/Site 4
Spectrum 150 | 63.64 | 0.54 | 0.22 | 0.92 | 11.75 | 0.68 | 1.38 | 0 | 20.73 | 0.14 | 100 | 20180917_OPC_20deg_HCl#2/Specimen 1/Site 4
Spectrum 151 | 64.61 | 0 | 0.81 | 8.5 | 1.18 | 0.27 | 4.63 | 0 | 19.49 | 0.51 | 100 | 20180917_OPC_20deg_HCl#2/Specimen 1/Site 5
Spectrum 152 | 65.78 | 0 | 1.1 | 7.6 | 0.73 | 0.11 | 5.17 | 0 | 19.12 | 0.39 | 100 | 20180917_OPC_20deg_HCl#2/Specimen 1/Site 5
Spectrum 153 | 69.63 | 0 | 0.83 | 7.91 | 0.9 | 0.14 | 3.55 | 0 | 16.47 | 0.56 | 100 | 20180917_OPC_20deg_HCl#2/Specimen 1/Site 5
Spectrum 154 | 71.03 | 0.18 | 0.83 | 7 | 1.44 | 0.17 | 2.95 | 0 | 15.61 | 0.79 | 100 | 20180917_OPC_20deg_HCl#2/Specimen 1/Site 5
Spectrum 155 | 68.76 | 0 | 0.92 | 6.7 | 2.72 | 0.25 | 2.83 | 0 | 16.87 | 0.95 | 100 | 20180917_OPC_20deg_HCl#2/Specimen 1/Site 5
Spectrum 156 | 66.23 | 0 | 1.29 | 2.92 | 8.16 | 0.33 | 1.77 | 0 | 18.77 | 0.54 | 100 | 20180917_OPC_20deg_HCl#2/Specimen 1/Site 5
Spectrum 157 | 63.21 | 0.17 | 2.24 | 4.88 | 6.08 | 0.45 | 2.48 | 0 | 19.79 | 0.7 | 100 | 20180917_OPC_20deg_HCl#2/Specimen 1/Site 5
Spectrum 158 | 66.06 | 0 | 2.23 | 6.78 | 2.51 | 0.29 | 3.76 | 0 | 17.11 | 1.26 | 100 | 20180917_OPC_20deg_HCl#2/Specimen 1/Site 5
Spectrum 159 | 68.54 | 0 | 0.59 | 7.64 | 1.15 | 0.17 | 4.87 | 0 | 16.7 | 0.34 | 100 | 20180917_OPC_20deg_HCl#2/Specimen 1/Site 5
Spectrum 160 | 69.9 | 0.16 | 1.01 | 6.59 | 1.73 | 0.27 | 3.79 | 0 | 15.52 | 1.03 | 100 | 20180917_OPC_20deg_HCl#2/Specimen 1/Site 5
Spectrum 161 | 70.2 | 0 | 0.5 | 6.55 | 0.51 | 0.13 | 2.63 | 0 | 18.35 | 1.13 | 100 | 20180917_OPC_20deg_HCl#2/Specimen 1/Site 5
Spectrum 162 | 68.09 | 0.18 | 0.95 | 3.39 | 6.89 | 0.42 | 2.23 | 0 | 17.36 | 0.47 | 100 | 20180917_OPC_20deg_HCl#2/Specimen 1/Site 5
Spectrum 163 | 65.73 | 0 | 0.85 | 7.68 | 2.76 | 0.22 | 4.1 | 0 | 18.11 | 0.56 | 100 | 20180917_OPC_20deg_HCl#2/Specimen 1/Site 5
Spectrum 164 | 63.76 | 0 | 4.11 | 7.41 | 1.93 | 0.37 | 5.24 | 0 | 16.74 | 0.44 | 100 | 20180917_OPC_20deg_HCl#2/Specimen 1/Site 5
Spectrum 165 | 69.27 | 0 | 0.77 | 4.55 | 5.25 | 0.29 | 1.72 | 0 | 17.51 | 0.64 | 100 | 20180917_OPC_20deg_HCl#2/Specimen 1/Site 5
Spectrum 166 | 68.41 | 0.18 | 4.16 | 5.8 | 2.6 | 0.26 | 2.42 | 0 | 15.32 | 0.86 | 100 | 20180917_OPC_20deg_HCl#2/Specimen 1/Site 5
Spectrum 167 | 64.67 | 0 | 1.8 | 6.25 | 4.6 | 0.36 | 3.11 | 0 | 18.75 | 0.46 | 100 | 20180917_OPC_20deg_HCl#2/Specimen 1/Site 5
Spectrum 168 | 68.01 | 0 | 0.3 | 6.85 | 1.1 | 0.43 | 3.02 | 0 | 18.63 | 1.65 | 100 | 20180917_OPC_20deg_HCl#2/Specimen 1/Site 5
Spectrum 169 | 67.75 | 0 | 1.18 | 3.34 | 7.05 | 0.2 | 2.45 | 0 | 17.64 | 0.38 | 100 | 20180917_OPC_20deg_HCl#2/Specimen 1/Site 5
Spectrum 170 | 70.42 | 0 | 0.59 | 5.64 | 2.41 | 0.22 | 2.29 | 0 | 17.77 | 0.66 | 100 | 20180917_OPC_20deg_HCl#2/Specimen 1/Site 5
Spectrum 171 | 64.01 | 0.2 | 0.54 | 0.8 | 11.85 | 0.68 | 0.8 | 0 | 20.87 | 0.26 | 100 | 20180917_OPC_20deg_HCl#2/Specimen 1/Site 5
Spectrum 172 | 68.58 | 0.32 | 1.36 | 0.61 | 10.69 | 0.23 | 0.45 | 0 | 17.46 | 0.3 | 100 | 20180917_OPC_20deg_HCl#2/Specimen 1/Site 5
Spectrum 173 | 64.84 | 0.29 | 1.22 | 0.62 | 10.8 | 0.34 | 0.9 | 0 | 20.66 | 0.34 | 100 | 20180917_OPC_20deg_HCl#2/Specimen 1/Site 5
Spectrum 174 | 64.16 | 0.2 | 0.84 | 1.51 | 10.49 | 0.77 | 0.79 | 0 | 20.74 | 0.5 | 100 | 20180917_OPC_20deg_HCl#2/Specimen 1/Site 5
Spectrum 175 | 66.45 | 0 | 0.22 | 0.88 | 7.56 | 0.74 | 0.56 | 0 | 23.39 | 0.2 | 100 | 20180917_OPC_20deg_HCl#2/Specimen 1/Site 5
Spectrum 176 | 64.66 | 0.22 | 0.65 | 0.94 | 10.45 | 0.95 | 0.91 | 0 | 20.93 | 0.29 | 100 | 20180917_OPC_20deg_HCl#2/Specimen 1/Site 5
Spectrum 177 | 67.98 | 0 | 0.84 | 1.55 | 8.86 | 0.41 | 0.86 | 0 | 19.11 | 0.39 | 100 | 20180917_OPC_20deg_HCl#2/Specimen 1/Site 5
Spectrum 178 | 62.92 | 0.2 | 0.19 | 0.6 | 11.44 | 0.57 | 0.6 | 0 | 23.21 | 0.27 | 100 | 20180917_OPC_20deg_HCl#2/Specimen 1/Site 5
Spectrum 179 | 64.85 | 0 | 1.39 | 2.83 | 7.74 | 0.52 | 1.37 | 0 | 20.92 | 0.39 | 100 | 20180917_OPC_20deg_HCl#2/Specimen 1/Site 5
Spectrum 180 | 62.64 | 0 | 0.75 | 0.73 | 10.94 | 0.79 | 0.82 | 0 | 23.04 | 0.3 | 100 | 20180917_OPC_20deg_HCl#2/Specimen 1/Site 5
Spectrum 181 | 63.08 | 0.21 | 1.21 | 1.13 | 11.36 | 0.72 | 0.93 | 0 | 21.06 | 0.29 | 100 | 20180917_OPC_20deg_HCl#2/Specimen 1/Site 5
Spectrum 182 | 65.21 | 0 | 0.66 | 3.47 | 7.58 | 0.4 | 2.48 | 0 | 19.61 | 0.59 | 100 | 20180917_OPC_20deg_HCl#2/Specimen 1/Site 5
Spectrum 183 | 64.68 | 0 | 0.67 | 1.67 | 9.4 | 0.83 | 0.74 | 0 | 21 | 1 | 100 | 20180917_OPC_20deg_HCl#2/Specimen 1/Site 5
Spectrum 184 | 61.78 | 0 | 0.19 | 0.77 | 12.15 | 0.59 | 0.64 | 0 | 23.65 | 0.23 | 100 | 20180917_OPC_20deg_HCl#2/Specimen 1/Site 5
Spectrum 185 | 62.56 | 0 | 0.35 | 1.69 | 11.02 | 1.01 | 0.6 | 0 | 21.95 | 0.82 | 100 | 20180917_OPC_20deg_HCl#2/Specimen 1/Site 5
Spectrum 186 | 66.78 | 0 | 1.1 | 4.39 | 6.32 | 0.4 | 2.24 | 0 | 18.35 | 0.42 | 100 | 20180917_OPC_20deg_HCl#2/Specimen 1/Site 5
Spectrum 187 | 63.68 | 0.27 | 0.25 | 0.87 | 10.25 | 0.81 | 0.56 | 0 | 22.9 | 0.42 | 100 | 20180917_OPC_20deg_HCl#2/Specimen 1/Site 5
Spectrum 188 | 60.99 | 0 | 0.64 | 1.16 | 12.17 | 0.85 | 0.91 | 0 | 22.86 | 0.43 | 100 | 20180917_OPC_20deg_HCl#2/Specimen 1/Site 5
Spectrum 189 | 59.83 | 0 | 0.41 | 0.53 | 10.13 | 0.58 | 1.04 | 0 | 27.26 | 0.23 | 100 | 20180917_OPC_20deg_HCl#2/Specimen 1/Site 5
Spectrum 190 | 61.89 | 0 | 1.17 | 1.38 | 10.78 | 1.06 | 1.15 | 0 | 21.96 | 0.6 | 100 | 20180917_OPC_20deg_HCl#2/Specimen 1/Site 5
Spectrum 191 | 60.9 | 0.22 | 0.25 | 0.91 | 10.72 | 0.8 | 0.57 | 0 | 25.23 | 0.4 | 100 | 20180917_OPC_20deg_HCl#2/Specimen 1/Site 5
Spectrum 192 | 58.03 | 0.18 | 0.5 | 2.28 | 9.89 | 1.53 | 0.7 | 0 | 24.91 | 1.98 | 100 | 20180917_OPC_20deg_HCl#2/Specimen 1/Site 5
Spectrum 193 | 63.55 | 0.27 | 0.48 | 0.78 | 10 | 0.61 | 0.49 | 0 | 23.45 | 0.38 | 100 | 20180917_OPC_20deg_HCl#2/Specimen 1/Site 5
Spectrum 194 | 65.06 | 0 | 1.52 | 3.8 | 7.11 | 0.56 | 1.76 | 0 | 19.44 | 0.74 | 100 | 20180917_OPC_20deg_HCl#2/Specimen 1/Site 5
Spectrum 195 | 64.64 | 0.22 | 1.45 | 1.81 | 9.69 | 0.66 | 1.03 | 0 | 19.86 | 0.65 | 100 | 20180917_OPC_20deg_HCl#2/Specimen 1/Site 5
Spectrum 196 | 62.6 | 0.18 | 0.17 | 0.96 | 11.63 | 0.92 | 0.84 | 0 | 22.33 | 0.37 | 100 | 20180917_OPC_20deg_HCl#2/Specimen 1/Site 5
Spectrum 197 | 59.87 | 0 | 0.23 | 0.93 | 12.36 | 0.95 | 1.04 | 0 | 24.34 | 0.29 | 100 | 20180917_OPC_20deg_HCl#2/Specimen 1/Site 5
Spectrum 198 | 63.49 | 0 | 0.28 | 1.11 | 11.31 | 0.91 | 0.76 | 0 | 21.66 | 0.48 | 100 | 20180917_OPC_20deg_HCl#2/Specimen 1/Site 5
Spectrum 199 | 62.38 | 0 | 0.36 | 0.88 | 11.28 | 0.88 | 0.65 | 0 | 23.27 | 0.29 | 100 | 20180917_OPC_20deg_HCl#2/Specimen 1/Site 5
Spectrum 200 | 65.96 | 0.19 | 0.46 | 1.15 | 10.42 | 0.96 | 0.75 | 0 | 19.66 | 0.46 | 100 | 20180917_OPC_20deg_HCl#2/Specimen 1/Site 5
Spectrum 201 | 65.28 | 0 | 1.53 | 6.16 | 4.21 | 0 | 4.05 | 0 | 18.26 | 0.52 | 100 | 20180917_OPC_20deg_HCl#2/Specimen 1/Site 6
Spectrum 202 | 62.85 | 0 | 0.62 | 7.27 | 3.12 | 0 | 6.43 | 0 | 18.86 | 0.84 | 100 | 20180917_OPC_20deg_HCl#2/Specimen 1/Site 6
Spectrum 203 | 61.3 | 0 | 4.52 | 7.65 | 1.93 | 0 | 6.7 | 0 | 16.28 | 1.62 | 100 | 20180917_OPC_20deg_HCl#2/Specimen 1/Site 6
Spectrum 204 | 64.6 | 0 | 2.05 | 6.57 | 4.29 | 0 | 3.26 | 0 | 18.5 | 0.73 | 100 | 20180917_OPC_20deg_HCl#2/Specimen 1/Site 6
Spectrum 205 | 68.94 | 0 | 0 | 7.65 | 2.04 | 0.15 | 3.3 | 0 | 17.49 | 0.43 | 100 | 20180917_OPC_20deg_HCl#2/Specimen 1/Site 6
Spectrum 206 | 54.13 | 0 | 2.4 | 8.32 | 3.42 | 0.22 | 6.69 | 0 | 23.21 | 1.6 | 100 | 20180917_OPC_20deg_HCl#2/Specimen 1/Site 6
Spectrum 207 | 64.59 | 0 | 0.85 | 3.36 | 8.09 | 0.49 | 3.32 | 0 | 18.82 | 0.49 | 100 | 20180917_OPC_20deg_HCl#2/Specimen 1/Site 6
Spectrum 208 | 60.28 | 0 | 1.2 | 3.96 | 8.73 | 0.25 | 2.69 | 0 | 20.72 | 2.18 | 100 | 20180917_OPC_20deg_HCl#2/Specimen 1/Site 6
Spectrum 209 | 59.24 | 0 | 6.26 | 3.63 | 8.99 | 0 | 2.84 | 0 | 17.49 | 1.55 | 100 | 20180917_OPC_20deg_HCl#2/Specimen 1/Site 6
Spectrum 210 | 65.36 | 0 | 2.3 | 7.41 | 2.02 | 0 | 5.37 | 0 | 16.33 | 1.22 | 100 | 20180917_OPC_20deg_HCl#2/Specimen 1/Site 6
Spectrum 211 | 63.43 | 0.23 | 0.43 | 0.61 | 11.43 | 0 | 0.8 | 0 | 22.55 | 0.52 | 100 | 20180917_OPC_20deg_HCl#2/Specimen 1/Site 6
Spectrum 212 | 62.86 | 0.2 | 0.55 | 0.75 | 11.02 | 0.12 | 0.83 | 0 | 23.18 | 0.5 | 100 | 20180917_OPC_20deg_HCl#2/Specimen 1/Site 6
Spectrum 213 | 66.07 | 0.18 | 0.48 | 1.03 | 8.47 | 0.1 | 0.59 | 0 | 20.39 | 2.69 | 100 | 20180917_OPC_20deg_HCl#2/Specimen 1/Site 6
Spectrum 214 | 64.89 | 0.28 | 0.74 | 0.95 | 9.7 | 0.16 | 0.9 | 0 | 21.85 | 0.53 | 100 | 20180917_OPC_20deg_HCl#2/Specimen 1/Site 6
Spectrum 215 | 65.5 | 0 | 1.41 | 0.62 | 10.94 | 0.1 | 1.25 | 0 | 19.79 | 0.4 | 100 | 20180917_OPC_20deg_HCl#2/Specimen 1/Site 6
Spectrum 216 | 61.75 | 0 | 1.19 | 1.24 | 11 | 0.13 | 1.71 | 0 | 22.29 | 0.68 | 100 | 20180917_OPC_20deg_HCl#2/Specimen 1/Site 6
Spectrum 217 | 63.69 | 0 | 1.05 | 0.63 | 12.05 | 0 | 1.48 | 0 | 20.75 | 0.35 | 100 | 20180917_OPC_20deg_HCl#2/Specimen 1/Site 6
Spectrum 218 | 64.5 | 0.18 | 0.73 | 0.58 | 10.85 | 0.11 | 1.54 | 0 | 21.17 | 0.34 | 100 | 20180917_OPC_20deg_HCl#2/Specimen 1/Site 6
Spectrum 219 | 65.33 | 0.38 | 0.18 | 0.75 | 11.46 | 0.57 | 0.99 | 0 | 20.16 | 0.19 | 100 | 20180917_OPC_20deg_HCl#2/Specimen 1/Site 6
Spectrum 220 | 66.11 | 0.29 | 0.69 | 0.92 | 10.95 | 0.54 | 0.95 | 0.09 | 18.97 | 0.49 | 100 | 20180917_OPC_20deg_HCl#2/Specimen 1/Site 6
Spectrum 221 | 63.8 | 0.35 | 0.72 | 0.81 | 11.8 | 0.57 | 0.82 | 0 | 20.67 | 0.45 | 100 | 20180917_OPC_20deg_HCl#2/Specimen 1/Site 6
Spectrum 222 | 64.73 | 0.47 | 1.43 | 0.63 | 11.25 | 0.35 | 1.09 | 0 | 19.63 | 0.42 | 100 | 20180917_OPC_20deg_HCl#2/Specimen 1/Site 6
Spectrum 223 | 63.16 | 0 | 0.85 | 1.41 | 10.14 | 0.28 | 1.36 | 0 | 21.83 | 0.97 | 100 | 20180917_OPC_20deg_HCl#2/Specimen 1/Site 6
Spectrum 224 | 65.52 | 0.39 | 0 | 0.37 | 10.79 | 0 | 0.95 | 0 | 21.76 | 0.22 | 100 | 20180917_OPC_20deg_HCl#2/Specimen 1/Site 6
Spectrum 225 | 61.59 | 0 | 0.76 | 0.87 | 10.19 | 0.18 | 1.07 | 0 | 24.76 | 0.58 | 100 | 20180917_OPC_20deg_HCl#2/Specimen 1/Site 6

## HCl#5-2ml
Spectrum Label | O | Na | Mg | Al | Si | S | Cl | K | Ca | Fe | Total | Project Path
Spectrum 1 | 62.37 | 0.26 | 0.27 | 6.6 | 1.34 | 0.13 | 5.22 | 0 | 23.18 | 0.62 | 100 | 20180917_OPC_20deg_HCl#5/Specimen 1/Site 1
Spectrum 2 | 67.9 | 0.28 | 0.39 | 7.35 | 1.74 | 0.19 | 4.62 | 0 | 17.3 | 0.24 | 100 | 20180917_OPC_20deg_HCl#5/Specimen 1/Site 1
Spectrum 3 | 66.91 | 0 | 2.32 | 6.34 | 2.44 | 0.16 | 4.99 | 0 | 16.18 | 0.65 | 100 | 20180917_OPC_20deg_HCl#5/Specimen 1/Site 1
Spectrum 4 | 66.26 | 0.24 | 2.58 | 6.96 | 2.31 | 0.19 | 4.2 | 0 | 16.48 | 0.76 | 100 | 20180917_OPC_20deg_HCl#5/Specimen 1/Site 1
Spectrum 5 | 59.09 | 0 | 0 | 9.26 | 1.95 | 0.28 | 7.13 | 0 | 21.98 | 0.31 | 100 | 20180917_OPC_20deg_HCl#5/Specimen 1/Site 1
Spectrum 6 | 66.29 | 0.32 | 0.67 | 6.48 | 2.7 | 0.16 | 6.04 | 0 | 16.66 | 0.69 | 100 | 20180917_OPC_20deg_HCl#5/Specimen 1/Site 1
Spectrum 7 | 66.02 | 0.32 | 0.76 | 6.91 | 2.23 | 0.17 | 5.38 | 0 | 17.47 | 0.75 | 100 | 20180917_OPC_20deg_HCl#5/Specimen 1/Site 1
Spectrum 8 | 66.22 | 0 | 0 | 8.53 | 1.24 | 0.28 | 5.42 | 0 | 18.12 | 0.18 | 100 | 20180917_OPC_20deg_HCl#5/Specimen 1/Site 1
Spectrum 9 | 64.04 | 0 | 0.47 | 9.18 | 0.14 | 0.09 | 6.76 | 0 | 18.68 | 0.63 | 100 | 20180917_OPC_20deg_HCl#5/Specimen 1/Site 1
Spectrum 10 | 68.01 | 0.25 | 0.49 | 7.43 | 1.29 | 0.15 | 4.5 | 0 | 17.19 | 0.68 | 100 | 20180917_OPC_20deg_HCl#5/Specimen 1/Site 1
Spectrum 11 | 67.86 | 0 | 0.42 | 6.02 | 0.67 | 0.08 | 3.11 | 0 | 21.51 | 0.32 | 100 | 20180917_OPC_20deg_HCl#5/Specimen 1/Site 1
Spectrum 12 | 68.2 | 0.41 | 0.85 | 3.92 | 5.57 | 0.47 | 2.84 | 0 | 17.01 | 0.73 | 100 | 20180917_OPC_20deg_HCl#5/Specimen 1/Site 1
Spectrum 13 | 67.35 | 0.19 | 0.53 | 7.51 | 0.66 | 0.1 | 6.04 | 0 | 16.46 | 1.15 | 100 | 20180917_OPC_20deg_HCl#5/Specimen 1/Site 1
Spectrum 14 | 64.46 | 0.2 | 0.9 | 8.01 | 0.97 | 0.14 | 6.88 | 0 | 17.65 | 0.8 | 100 | 20180917_OPC_20deg_HCl#5/Specimen 1/Site 1
Spectrum 15 | 66.61 | 0.43 | 2.57 | 5.31 | 3.81 | 0.18 | 4.71 | 0 | 15.7 | 0.66 | 100 | 20180917_OPC_20deg_HCl#5/Specimen 1/Site 1
Spectrum 16 | 62.89 | 0.21 | 0.29 | 8.7 | 1.33 | 0.15 | 5.76 | 0 | 20.01 | 0.67 | 100 | 20180917_OPC_20deg_HCl#5/Specimen 1/Site 1
Spectrum 17 | 64.19 | 0.19 | 0.86 | 7.7 | 1.52 | 0.22 | 7.03 | 0 | 17.52 | 0.76 | 100 | 20180917_OPC_20deg_HCl#5/Specimen 1/Site 1
Spectrum 18 | 66.74 | 0.17 | 0.39 | 8.01 | 0.53 | 0.11 | 5.58 | 0 | 17.42 | 1.06 | 100 | 20180917_OPC_20deg_HCl#5/Specimen 1/Site 1
Spectrum 19 | 66.55 | 0.53 | 1.05 | 5.27 | 4.53 | 0.27 | 4.83 | 0 | 16.53 | 0.44 | 100 | 20180917_OPC_20deg_HCl#5/Specimen 1/Site 1
Spectrum 20 | 67.42 | 0.37 | 0.82 | 5.89 | 3.08 | 0.31 | 4.15 | 0 | 16.86 | 1.11 | 100 | 20180917_OPC_20deg_HCl#5/Specimen 1/Site 1
Spectrum 21 | 65.45 | 0.93 | 0.86 | 1.09 | 10.22 | 0.61 | 1.13 | 0 | 19.38 | 0.32 | 100 | 20180917_OPC_20deg_HCl#5/Specimen 1/Site 1
Spectrum 22 | 62.46 | 0.49 | 0.5 | 1.6 | 10.49 | 0.81 | 1.43 | 0 | 21.32 | 0.89 | 100 | 20180917_OPC_20deg_HCl#5/Specimen 1/Site 1
Spectrum 23 | 63.93 | 1.37 | 0.95 | 2.14 | 9.23 | 0.52 | 1.59 | 0.12 | 19.56 | 0.58 | 100 | 20180917_OPC_20deg_HCl#5/Specimen 1/Site 1
Spectrum 24 | 63.91 | 0.48 | 0.2 | 0.77 | 10.96 | 0.88 | 1.36 | 0 | 21.22 | 0.23 | 100 | 20180917_OPC_20deg_HCl#5/Specimen 1/Site 1
Spectrum 25 | 61.62 | 0.6 | 0.32 | 0.74 | 10.37 | 0.65 | 1.22 | 0.09 | 24.06 | 0.32 | 100 | 20180917_OPC_20deg_HCl#5/Specimen 1/Site 1
Spectrum 26 | 62.86 | 0.53 | 0.17 | 1.86 | 9.42 | 1.67 | 1.49 | 0 | 21.65 | 0.34 | 100 | 20180917_OPC_20deg_HCl#5/Specimen 1/Site 1
Spectrum 27 | 64.27 | 0.66 | 0.87 | 2.13 | 9.24 | 0.66 | 1.97 | 0 | 19.79 | 0.4 | 100 | 20180917_OPC_20deg_HCl#5/Specimen 1/Site 1
Spectrum 28 | 62.69 | 1.14 | 0.71 | 1.19 | 10.67 | 0.56 | 1.44 | 0 | 21.25 | 0.35 | 100 | 20180917_OPC_20deg_HCl#5/Specimen 1/Site 1
Spectrum 29 | 62.93 | 0.71 | 0.98 | 1.13 | 10.73 | 0.8 | 1.53 | 0 | 20.8 | 0.39 | 100 | 20180917_OPC_20deg_HCl#5/Specimen 1/Site 1
Spectrum 30 | 61.55 | 0.54 | 0.18 | 0.84 | 11.43 | 0.81 | 1.74 | 0 | 22.69 | 0.21 | 100 | 20180917_OPC_20deg_HCl#5/Specimen 1/Site 1
Spectrum 31 | 66.12 | 0.57 | 0.34 | 1.29 | 9.84 | 0.8 | 1.48 | 0 | 18.57 | 0.99 | 100 | 20180917_OPC_20deg_HCl#5/Specimen 1/Site 1
Spectrum 32 | 60.82 | 0.66 | 0.2 | 0.98 | 11.79 | 0.81 | 1.66 | 0 | 22.77 | 0.31 | 100 | 20180917_OPC_20deg_HCl#5/Specimen 1/Site 1
Spectrum 33 | 62.97 | 0.69 | 0.19 | 1.11 | 9.38 | 0.59 | 1.33 | 0 | 23.47 | 0.27 | 100 | 20180917_OPC_20deg_HCl#5/Specimen 1/Site 1
Spectrum 34 | 68.95 | 0.51 | 0.43 | 5.41 | 2.71 | 0.23 | 3.07 | 0 | 18.26 | 0.45 | 100 | 20180917_OPC_20deg_HCl#5/Specimen 1/Site 1
Spectrum 35 | 64.77 | 1.07 | 1.67 | 1.84 | 8.7 | 0.52 | 1.27 | 0 | 19.61 | 0.54 | 100 | 20180917_OPC_20deg_HCl#5/Specimen 1/Site 1
Spectrum 36 | 60.7 | 0.67 | 0.17 | 1.03 | 11.36 | 0.84 | 1.87 | 0 | 23.17 | 0.19 | 100 | 20180917_OPC_20deg_HCl#5/Specimen 1/Site 1
Spectrum 37 | 63.93 | 0.56 | 0.62 | 1.04 | 10.57 | 0.93 | 1.49 | 0 | 20.48 | 0.39 | 100 | 20180917_OPC_20deg_HCl#5/Specimen 1/Site 1
Spectrum 38 | 63.73 | 0.53 | 0.29 | 1.18 | 10.42 | 0.9 | 1.55 | 0 | 20.93 | 0.45 | 100 | 20180917_OPC_20deg_HCl#5/Specimen 1/Site 1
Spectrum 39 | 60.24 | 0.45 | 0.76 | 1.22 | 11.77 | 0.76 | 1.39 | 0.09 | 22.65 | 0.68 | 100 | 20180917_OPC_20deg_HCl#5/Specimen 1/Site 1
Spectrum 40 | 64 | 0.47 | 0.22 | 0.83 | 11.62 | 0.73 | 1.36 | 0 | 20.56 | 0.22 | 100 | 20180917_OPC_20deg_HCl#5/Specimen 1/Site 1
Spectrum 41 | 66.92 | 0.46 | 0.27 | 0.72 | 10.67 | 0.61 | 1.14 | 0 | 18.91 | 0.31 | 100 | 20180917_OPC_20deg_HCl#5/Specimen 1/Site 1
Spectrum 42 | 59.87 | 0.43 | 0.23 | 1.04 | 9.27 | 0.83 | 1.29 | 0 | 26.81 | 0.23 | 100 | 20180917_OPC_20deg_HCl#5/Specimen 1/Site 1
Spectrum 43 | 67.03 | 0.35 | 1.03 | 1.68 | 9.59 | 0.53 | 1.24 | 0 | 18.21 | 0.33 | 100 | 20180917_OPC_20deg_HCl#5/Specimen 1/Site 1
Spectrum 44 | 60.26 | 0.56 | 0.82 | 1.36 | 10.85 | 1.01 | 1.49 | 0 | 22.88 | 0.78 | 100 | 20180917_OPC_20deg_HCl#5/Specimen 1/Site 1
Spectrum 45 | 73.16 | 0.46 | 0.2 | 0.66 | 7.92 | 0.5 | 1.52 | 0 | 15.4 | 0.17 | 100 | 20180917_OPC_20deg_HCl#5/Specimen 1/Site 1
Spectrum 46 | 59.89 | 0.64 | 0.46 | 1.14 | 11.96 | 0.75 | 1.38 | 0 | 23.41 | 0.37 | 100 | 20180917_OPC_20deg_HCl#5/Specimen 1/Site 1
Spectrum 47 | 64.9 | 0.66 | 0.93 | 0.71 | 11.12 | 0.63 | 0.75 | 0 | 19.98 | 0.32 | 100 | 20180917_OPC_20deg_HCl#5/Specimen 1/Site 1
Spectrum 48 | 57.69 | 0.52 | 0.36 | 1.02 | 12.14 | 0.93 | 1.8 | 0 | 24.9 | 0.64 | 100 | 20180917_OPC_20deg_HCl#5/Specimen 1/Site 1
Spectrum 49 | 62.32 | 0.77 | 1.2 | 3.1 | 8.51 | 0.57 | 1.98 | 0.1 | 20.91 | 0.54 | 100 | 20180917_OPC_20deg_HCl#5/Specimen 1/Site 1
Spectrum 50 | 67.36 | 0.74 | 0.65 | 3.43 | 6.48 | 0.41 | 1.27 | 0 | 19.12 | 0.53 | 100 | 20180917_OPC_20deg_HCl#5/Specimen 1/Site 1
Spectrum 51 | 67.38 | 0 | 0.3 | 8.38 | 0.31 | 0.09 | 5.12 | 0 | 17.54 | 0.88 | 100 | 20180917_OPC_20deg_HCl#5/Specimen 1/Site 2
Spectrum 52 | 67.86 | 0 | 0.73 | 7.33 | 1.47 | 0.19 | 4.13 | 0 | 17.03 | 1.26 | 100 | 20180917_OPC_20deg_HCl#5/Specimen 1/Site 2
Spectrum 53 | 65.68 | 0 | 0.93 | 8.36 | 0.23 | 0.23 | 5.43 | 0 | 17.93 | 1.22 | 100 | 20180917_OPC_20deg_HCl#5/Specimen 1/Site 2
Spectrum 54 | 69.37 | 0 | 0.9 | 6.78 | 2.29 | 0.17 | 3.3 | 0 | 16.65 | 0.54 | 100 | 20180917_OPC_20deg_HCl#5/Specimen 1/Site 2
Spectrum 55 | 68.71 | 0.15 | 0.43 | 7.86 | 0.96 | 0.26 | 5.21 | 0 | 16.16 | 0.25 | 100 | 20180917_OPC_20deg_HCl#5/Specimen 1/Site 2
Spectrum 56 | 64.53 | 0 | 1.02 | 8.79 | 0.49 | 0.11 | 5.83 | 0 | 18.47 | 0.76 | 100 | 20180917_OPC_20deg_HCl#5/Specimen 1/Site 2
Spectrum 57 | 67.71 | 0 | 0.41 | 8.68 | 0.55 | 0.12 | 5.05 | 0 | 17.15 | 0.33 | 100 | 20180917_OPC_20deg_HCl#5/Specimen 1/Site 2
Spectrum 58 | 67.51 | 0.18 | 1.7 | 4.97 | 3.64 | 0.45 | 1.66 | 0 | 16.78 | 3.11 | 100 | 20180917_OPC_20deg_HCl#5/Specimen 1/Site 2
Spectrum 59 | 68.28 | 0.16 | 0.53 | 6.14 | 2.81 | 0.32 | 2.81 | 0 | 18.36 | 0.58 | 100 | 20180917_OPC_20deg_HCl#5/Specimen 1/Site 2
Spectrum 60 | 65.61 | 0.19 | 0.41 | 6.03 | 2.89 | 0.51 | 4.06 | 0 | 19.43 | 0.86 | 100 | 20180917_OPC_20deg_HCl#5/Specimen 1/Site 2
Spectrum 61 | 67.7 | 0 | 1.12 | 8.43 | 0.85 | 0.14 | 4.45 | 0 | 16.87 | 0.44 | 100 | 20180917_OPC_20deg_HCl#5/Specimen 1/Site 2
Spectrum 62 | 69.86 | 0.23 | 0.59 | 7.2 | 1.61 | 0.19 | 3.1 | 0 | 16.36 | 0.85 | 100 | 20180917_OPC_20deg_HCl#5/Specimen 1/Site 2
Spectrum 63 | 66.89 | 0.18 | 0.78 | 7.32 | 1.5 | 0.21 | 4.67 | 0 | 17.04 | 1.4 | 100 | 20180917_OPC_20deg_HCl#5/Specimen 1/Site 2
Spectrum 64 | 65.78 | 0 | 0.86 | 6.79 | 2.34 | 0.28 | 3.55 | 0 | 17.86 | 2.55 | 100 | 20180917_OPC_20deg_HCl#5/Specimen 1/Site 2
Spectrum 65 | 67.8 | 0.17 | 1.55 | 5.04 | 3.35 | 0.19 | 2.59 | 0 | 18.9 | 0.41 | 100 | 20180917_OPC_20deg_HCl#5/Specimen 1/Site 2
Spectrum 66 | 68.71 | 0 | 0.6 | 7.36 | 2.09 | 0.17 | 3.65 | 0 | 17.17 | 0.24 | 100 | 20180917_OPC_20deg_HCl#5/Specimen 1/Site 2
Spectrum 67 | 67.4 | 0 | 0.55 | 8.42 | 0.33 | 0.16 | 5.13 | 0 | 17.51 | 0.5 | 100 | 20180917_OPC_20deg_HCl#5/Specimen 1/Site 2
Spectrum 68 | 66.36 | 0 | 1.15 | 8.15 | 0.78 | 0.12 | 4.93 | 0 | 17.41 | 1.1 | 100 | 20180917_OPC_20deg_HCl#5/Specimen 1/Site 2
Spectrum 69 | 64.31 | 0.3 | 1.26 | 2.97 | 8.1 | 0.41 | 2.34 | 0 | 19.91 | 0.41 | 100 | 20180917_OPC_20deg_HCl#5/Specimen 1/Site 2
Spectrum 70 | 66.12 | 0.21 | 0.59 | 7.6 | 1.95 | 0.16 | 5.13 | 0 | 17.85 | 0.39 | 100 | 20180917_OPC_20deg_HCl#5/Specimen 1/Site 2
Spectrum 71 | 66.36 | 0.24 | 1.23 | 0.82 | 10.55 | 0.26 | 1 | 0 | 19.35 | 0.2 | 100 | 20180917_OPC_20deg_HCl#5/Specimen 1/Site 2
Spectrum 72 | 63.75 | 0.29 | 2.07 | 3.78 | 6.97 | 0.54 | 2.38 | 0 | 19.01 | 1.22 | 100 | 20180917_OPC_20deg_HCl#5/Specimen 1/Site 2
Spectrum 73 | 65.17 | 0.36 | 0.12 | 0.74 | 11.3 | 0.42 | 1 | 0 | 20.89 | 0 | 100 | 20180917_OPC_20deg_HCl#5/Specimen 1/Site 2
Spectrum 74 | 60.76 | 0.32 | 0.95 | 1.24 | 10.97 | 0.77 | 1.24 | 0 | 23.16 | 0.59 | 100 | 20180917_OPC_20deg_HCl#5/Specimen 1/Site 2
Spectrum 75 | 64.02 | 0.31 | 0.98 | 0.99 | 10.94 | 0.55 | 0.94 | 0 | 20.9 | 0.36 | 100 | 20180917_OPC_20deg_HCl#5/Specimen 1/Site 2
Spectrum 76 | 66.76 | 0.27 | 0.92 | 1.6 | 9.15 | 0.38 | 1.31 | 0 | 19.27 | 0.37 | 100 | 20180917_OPC_20deg_HCl#5/Specimen 1/Site 2
Spectrum 77 | 66.7 | 0 | 1.1 | 1.11 | 10.22 | 0.45 | 0.86 | 0 | 19.25 | 0.31 | 100 | 20180917_OPC_20deg_HCl#5/Specimen 1/Site 2
Spectrum 78 | 60.7 | 0.2 | 0.43 | 1.51 | 10.87 | 0.63 | 0.98 | 0 | 23.09 | 1.59 | 100 | 20180917_OPC_20deg_HCl#5/Specimen 1/Site 2
Spectrum 79 | 68.42 | 0.27 | 0.53 | 3.12 | 7.74 | 0.62 | 1.19 | 0 | 17.93 | 0.19 | 100 | 20180917_OPC_20deg_HCl#5/Specimen 1/Site 2
Spectrum 80 | 63.35 | 0.33 | 0.33 | 1.46 | 10.26 | 0.74 | 1.09 | 0 | 21.91 | 0.54 | 100 | 20180917_OPC_20deg_HCl#5/Specimen 1/Site 2
Spectrum 81 | 65.75 | 0.21 | 0.18 | 0.84 | 8.52 | 0.57 | 0.68 | 0 | 22.99 | 0.25 | 100 | 20180917_OPC_20deg_HCl#5/Specimen 1/Site 2
Spectrum 82 | 65.43 | 0 | 2.08 | 2.14 | 8.22 | 0.63 | 0.89 | 0 | 18.51 | 2.09 | 100 | 20180917_OPC_20deg_HCl#5/Specimen 1/Site 2
Spectrum 83 | 64.75 | 0.27 | 0.19 | 1.01 | 10.65 | 0.77 | 1.24 | 0 | 20.69 | 0.43 | 100 | 20180917_OPC_20deg_HCl#5/Specimen 1/Site 2
Spectrum 84 | 63.25 | 0 | 0.24 | 1.04 | 10 | 0.6 | 1.18 | 0 | 23.42 | 0.27 | 100 | 20180917_OPC_20deg_HCl#5/Specimen 1/Site 2
Spectrum 85 | 67.57 | 0.23 | 1.35 | 2.91 | 7.77 | 0.43 | 1.47 | 0 | 17.84 | 0.43 | 100 | 20180917_OPC_20deg_HCl#5/Specimen 1/Site 2
Spectrum 86 | 58.73 | 0 | 0.6 | 2.1 | 9.64 | 0.7 | 1.54 | 0 | 25.38 | 1.33 | 100 | 20180917_OPC_20deg_HCl#5/Specimen 1/Site 2
Spectrum 87 | 56.98 | 0.17 | 0.52 | 0.87 | 10.4 | 0.62 | 0.94 | 0 | 29.13 | 0.35 | 100 | 20180917_OPC_20deg_HCl#5/Specimen 1/Site 2
Spectrum 88 | 64.02 | 0.2 | 0.42 | 1.35 | 9.89 | 0.77 | 1.09 | 0 | 21.63 | 0.63 | 100 | 20180917_OPC_20deg_HCl#5/Specimen 1/Site 2
Spectrum 89 | 60.81 | 0.29 | 0.36 | 3.36 | 9.09 | 0.71 | 2.42 | 0 | 22.6 | 0.38 | 100 | 20180917_OPC_20deg_HCl#5/Specimen 1/Site 2
Spectrum 90 | 62.81 | 0.42 | 0.56 | 1.1 | 10.01 | 0.88 | 0.93 | 0 | 22.93 | 0.36 | 100 | 20180917_OPC_20deg_HCl#5/Specimen 1/Site 2
Spectrum 91 | 67.99 | 0.34 | 0.95 | 4.44 | 5.57 | 0.2 | 3.52 | 0 | 16.51 | 0.49 | 100 | 20180917_OPC_20deg_HCl#5/Specimen 1/Site 2
Spectrum 92 | 64.91 | 0.19 | 0.69 | 2.36 | 7.45 | 0.63 | 0.69 | 0 | 21.25 | 1.83 | 100 | 20180917_OPC_20deg_HCl#5/Specimen 1/Site 2
Spectrum 93 | 68.14 | 0.19 | 1.07 | 1.32 | 9.04 | 0.29 | 1.02 | 0 | 18.47 | 0.47 | 100 | 20180917_OPC_20deg_HCl#5/Specimen 1/Site 2
Spectrum 94 | 60.74 | 0.27 | 0.4 | 0.92 | 10.58 | 0.62 | 1.22 | 0 | 24.86 | 0.38 | 100 | 20180917_OPC_20deg_HCl#5/Specimen 1/Site 2
Spectrum 95 | 62.76 | 0.3 | 0.28 | 1.39 | 10.76 | 0.65 | 1.5 | 0 | 22.04 | 0.32 | 100 | 20180917_OPC_20deg_HCl#5/Specimen 1/Site 2
Spectrum 96 | 62.98 | 0.26 | 0.24 | 0.99 | 10.85 | 0.81 | 1.23 | 0 | 22.39 | 0.26 | 100 | 20180917_OPC_20deg_HCl#5/Specimen 1/Site 2
Spectrum 97 | 66.7 | 0.38 | 0.25 | 1.1 | 10.29 | 0.89 | 1.61 | 0 | 18.46 | 0.32 | 100 | 20180917_OPC_20deg_HCl#5/Specimen 1/Site 2
Spectrum 98 | 66.95 | 0.17 | 0.69 | 2.19 | 8.58 | 0.43 | 1.28 | 0 | 19.33 | 0.37 | 100 | 20180917_OPC_20deg_HCl#5/Specimen 1/Site 2
Spectrum 99 | 64.17 | 0.29 | 0.17 | 0.81 | 11.8 | 0.65 | 1.23 | 0 | 20.59 | 0.29 | 100 | 20180917_OPC_20deg_HCl#5/Specimen 1/Site 2
Spectrum 100 | 61.02 | 0.28 | 0.71 | 0.74 | 9.36 | 0.6 | 0.91 | 0 | 26.12 | 0.25 | 100 | 20180917_OPC_20deg_HCl#5/Specimen 1/Site 2
Spectrum 101 | 65.33 | 0 | 0.35 | 8.53 | 1.25 | 0.21 | 5.62 | 0 | 18.44 | 0.28 | 100 | 20180917_OPC_20deg_HCl#5/Specimen 1/Site 3
Spectrum 102 | 69.15 | 0 | 0.37 | 8.31 | 0.27 | 0.16 | 4.88 | 0 | 16.4 | 0.44 | 100 | 20180917_OPC_20deg_HCl#5/Specimen 1/Site 3
Spectrum 103 | 62.66 | 0 | 0.29 | 9.39 | 0.73 | 0.16 | 5.69 | 0 | 20.71 | 0.37 | 100 | 20180917_OPC_20deg_HCl#5/Specimen 1/Site 3
Spectrum 104 | 67.48 | 0.17 | 0 | 7.54 | 1.81 | 0.18 | 4.72 | 0 | 18.1 | 0 | 100 | 20180917_OPC_20deg_HCl#5/Specimen 1/Site 3
Spectrum 105 | 63.26 | 0.39 | 1.1 | 5.89 | 3.85 | 0.24 | 6.36 | 0 | 17.93 | 0.97 | 100 | 20180917_OPC_20deg_HCl#5/Specimen 1/Site 3
Spectrum 106 | 64.08 | 0 | 0.33 | 9.05 | 0.52 | 0 | 6.07 | 0 | 19.11 | 0.84 | 100 | 20180917_OPC_20deg_HCl#5/Specimen 1/Site 3
Spectrum 107 | 65.58 | 0.32 | 0.8 | 7.63 | 2.2 | 0.21 | 4.22 | 0 | 18.62 | 0.43 | 100 | 20180917_OPC_20deg_HCl#5/Specimen 1/Site 3
Spectrum 108 | 62.96 | 0 | 0.23 | 9.48 | 0.4 | 0.12 | 6.63 | 0 | 19.7 | 0.47 | 100 | 20180917_OPC_20deg_HCl#5/Specimen 1/Site 3
Spectrum 109 | 67.64 | 0 | 1.52 | 8.28 | 0.2 | 0.26 | 5.64 | 0 | 16.21 | 0.25 | 100 | 20180917_OPC_20deg_HCl#5/Specimen 1/Site 3
Spectrum 110 | 66.87 | 0.33 | 0.82 | 7.13 | 1.93 | 0.14 | 4.75 | 0 | 17.17 | 0.86 | 100 | 20180917_OPC_20deg_HCl#5/Specimen 1/Site 3
Spectrum 111 | 69.04 | 0.3 | 1.41 | 4.47 | 5.17 | 0.35 | 2.65 | 0 | 16.02 | 0.61 | 100 | 20180917_OPC_20deg_HCl#5/Specimen 1/Site 3
Spectrum 112 | 66.82 | 0 | 0.83 | 7.79 | 1.2 | 0.14 | 5.47 | 0 | 17.23 | 0.53 | 100 | 20180917_OPC_20deg_HCl#5/Specimen 1/Site 3
Spectrum 113 | 66.6 | 0.18 | 2.47 | 7.25 | 1.73 | 0.24 | 5.37 | 0 | 15.59 | 0.56 | 100 | 20180917_OPC_20deg_HCl#5/Specimen 1/Site 3
Spectrum 114 | 68.81 | 0.21 | 0.74 | 7.68 | 1.18 | 0.11 | 4 | 0 | 16.8 | 0.48 | 100 | 20180917_OPC_20deg_HCl#5/Specimen 1/Site 3
Spectrum 115 | 67.75 | 0 | 0.56 | 6.93 | 1.06 | 0.19 | 5.51 | 0 | 17.05 | 0.95 | 100 | 20180917_OPC_20deg_HCl#5/Specimen 1/Site 3
Spectrum 116 | 64.68 | 0.31 | 3.91 | 5.98 | 3.27 | 0.18 | 4.69 | 0 | 16.47 | 0.51 | 100 | 20180917_OPC_20deg_HCl#5/Specimen 1/Site 3
Spectrum 117 | 66.14 | 0.27 | 1.63 | 6.8 | 2.05 | 0.39 | 4.43 | 0 | 16.94 | 1.34 | 100 | 20180917_OPC_20deg_HCl#5/Specimen 1/Site 3
Spectrum 118 | 66.57 | 0.25 | 2.45 | 3.06 | 3.26 | 0.27 | 1.55 | 0 | 21.76 | 0.84 | 100 | 20180917_OPC_20deg_HCl#5/Specimen 1/Site 3
Spectrum 119 | 66.48 | 0.55 | 0.68 | 4.51 | 5.58 | 0.39 | 2.65 | 0 | 18.59 | 0.56 | 100 | 20180917_OPC_20deg_HCl#5/Specimen 1/Site 3
Spectrum 120 | 66.95 | 0.15 | 0 | 8.19 | 1.13 | 0.36 | 5.12 | 0 | 17.78 | 0.31 | 100 | 20180917_OPC_20deg_HCl#5/Specimen 1/Site 3
Spectrum 121 | 62.91 | 0.31 | 0.29 | 0.79 | 10.41 | 0.79 | 1.46 | 0 | 22.81 | 0.24 | 100 | 20180917_OPC_20deg_HCl#5/Specimen 1/Site 3
Spectrum 122 | 61.02 | 0.5 | 0.26 | 1.21 | 10.89 | 0.92 | 1.44 | 0.11 | 23.1 | 0.54 | 100 | 20180917_OPC_20deg_HCl#5/Specimen 1/Site 3
Spectrum 123 | 66.01 | 0.71 | 1.7 | 2.85 | 7.79 | 0.51 | 1.62 | 0 | 18.33 | 0.48 | 100 | 20180917_OPC_20deg_HCl#5/Specimen 1/Site 3
Spectrum 124 | 62.16 | 0.39 | 0.21 | 0.61 | 8.72 | 0.68 | 1.08 | 0 | 25.85 | 0.3 | 100 | 20180917_OPC_20deg_HCl#5/Specimen 1/Site 3
Spectrum 125 | 63.73 | 0.54 | 0.28 | 1.13 | 11 | 0.76 | 1.29 | 0 | 20.83 | 0.44 | 100 | 20180917_OPC_20deg_HCl#5/Specimen 1/Site 3
Spectrum 126 | 65.13 | 0.44 | 0.27 | 1.42 | 9.33 | 0.57 | 1.31 | 0 | 21.15 | 0.37 | 100 | 20180917_OPC_20deg_HCl#5/Specimen 1/Site 3
Spectrum 127 | 64.51 | 0.28 | 0 | 0.46 | 6.61 | 0.39 | 0.8 | 0 | 26.95 | 0 | 100 | 20180917_OPC_20deg_HCl#5/Specimen 1/Site 3
Spectrum 128 | 61.31 | 0.55 | 0.42 | 0.98 | 9.14 | 0.88 | 1.29 | 0 | 25.07 | 0.36 | 100 | 20180917_OPC_20deg_HCl#5/Specimen 1/Site 3
Spectrum 129 | 64.97 | 0.9 | 0.31 | 1.27 | 10.03 | 0.88 | 1.27 | 0 | 19.76 | 0.6 | 100 | 20180917_OPC_20deg_HCl#5/Specimen 1/Site 3
Spectrum 130 | 64.98 | 0.58 | 0.34 | 1.29 | 10.22 | 0.59 | 1.23 | 0.09 | 20 | 0.68 | 100 | 20180917_OPC_20deg_HCl#5/Specimen 1/Site 3
Spectrum 131 | 64.43 | 0.9 | 0.71 | 1.66 | 10.01 | 0.62 | 1.05 | 0.08 | 19.73 | 0.82 | 100 | 20180917_OPC_20deg_HCl#5/Specimen 1/Site 3
Spectrum 132 | 62.47 | 0.47 | 0.16 | 1.13 | 11.37 | 0.81 | 1.48 | 0 | 21.83 | 0.29 | 100 | 20180917_OPC_20deg_HCl#5/Specimen 1/Site 3
Spectrum 133 | 64.62 | 0.48 | 0.36 | 1.33 | 10.22 | 1.04 | 1.31 | 0 | 20.27 | 0.38 | 100 | 20180917_OPC_20deg_HCl#5/Specimen 1/Site 3
Spectrum 134 | 65.33 | 0.44 | 0.3 | 2.8 | 7.72 | 1.15 | 2.12 | 0 | 19.18 | 0.96 | 100 | 20180917_OPC_20deg_HCl#5/Specimen 1/Site 3
Spectrum 135 | 67.86 | 0.31 | 1.24 | 0.73 | 10.07 | 0.46 | 0.72 | 0 | 18.14 | 0.47 | 100 | 20180917_OPC_20deg_HCl#5/Specimen 1/Site 3
Spectrum 136 | 62.04 | 0.83 | 0.3 | 1.15 | 10.72 | 0.97 | 1.5 | 0 | 22.13 | 0.36 | 100 | 20180917_OPC_20deg_HCl#5/Specimen 1/Site 3
Spectrum 137 | 59.27 | 0.45 | 0.9 | 0.97 | 11.32 | 0.86 | 1.63 | 0 | 24.35 | 0.24 | 100 | 20180917_OPC_20deg_HCl#5/Specimen 1/Site 3
Spectrum 138 | 63.94 | 0.44 | 1.54 | 1 | 10.67 | 0.63 | 1.08 | 0 | 20.27 | 0.44 | 100 | 20180917_OPC_20deg_HCl#5/Specimen 1/Site 3
Spectrum 139 | 61.34 | 0.38 | 0.35 | 1.66 | 10.54 | 0.96 | 1.4 | 0 | 22.39 | 0.97 | 100 | 20180917_OPC_20deg_HCl#5/Specimen 1/Site 3
Spectrum 140 | 63.38 | 0.74 | 8.84 | 2.87 | 8.03 | 0.57 | 0.91 | 0 | 14.21 | 0.45 | 100 | 20180917_OPC_20deg_HCl#5/Specimen 1/Site 3
Spectrum 141 | 63.44 | 0.69 | 0.35 | 1.48 | 10.19 | 0.94 | 1.56 | 0 | 20.94 | 0.4 | 100 | 20180917_OPC_20deg_HCl#5/Specimen 1/Site 3
Spectrum 142 | 66.01 | 0.5 | 7.21 | 1.13 | 8.25 | 0.59 | 1.03 | 0 | 15.02 | 0.27 | 100 | 20180917_OPC_20deg_HCl#5/Specimen 1/Site 3
Spectrum 143 | 64.89 | 0.39 | 9.41 | 0.75 | 7.64 | 0.5 | 0.83 | 0 | 15.22 | 0.38 | 100 | 20180917_OPC_20deg_HCl#5/Specimen 1/Site 3
Spectrum 144 | 65.42 | 0.43 | 1.29 | 1.02 | 9.98 | 0.56 | 1.06 | 0 | 19.83 | 0.42 | 100 | 20180917_OPC_20deg_HCl#5/Specimen 1/Site 3
Spectrum 145 | 65.28 | 0.63 | 0.15 | 1.04 | 10.78 | 0.64 | 1.27 | 0 | 19.92 | 0.29 | 100 | 20180917_OPC_20deg_HCl#5/Specimen 1/Site 3
Spectrum 146 | 62.95 | 0.51 | 0.38 | 0.97 | 11.21 | 0.66 | 1.2 | 0 | 21.73 | 0.4 | 100 | 20180917_OPC_20deg_HCl#5/Specimen 1/Site 3
Spectrum 147 | 58.44 | 0.81 | 0.42 | 0.88 | 12.81 | 0.7 | 1.34 | 0 | 24.3 | 0.3 | 100 | 20180917_OPC_20deg_HCl#5/Specimen 1/Site 3
Spectrum 148 | 63.96 | 0.37 | 0.21 | 1.11 | 10.5 | 0.73 | 1.33 | 0 | 21.01 | 0.78 | 100 | 20180917_OPC_20deg_HCl#5/Specimen 1/Site 3
Spectrum 149 | 63.45 | 0.38 | 0.34 | 0.7 | 11.53 | 0.67 | 1.27 | 0 | 21.34 | 0.32 | 100 | 20180917_OPC_20deg_HCl#5/Specimen 1/Site 3
Spectrum 150 | 62.32 | 0.49 | 0.23 | 2.14 | 9.8 | 0.62 | 2.33 | 0 | 21.85 | 0.23 | 100 | 20180917_OPC_20deg_HCl#5/Specimen 1/Site 3
Spectrum 151 | 66.34 | 0 | 0.25 | 7.29 | 0.49 | 0.15 | 4.39 | 0 | 20.56 | 0.53 | 100 | 20180917_OPC_20deg_HCl#5/Specimen 1/Site 4
Spectrum 152 | 64.76 | 0.28 | 2.8 | 5.58 | 3.11 | 0.35 | 4.32 | 0 | 16.69 | 2.13 | 100 | 20180917_OPC_20deg_HCl#5/Specimen 1/Site 4
Spectrum 153 | 68.14 | 0 | 0.88 | 6.79 | 1.17 | 0.18 | 3.58 | 0 | 17.77 | 1.5 | 100 | 20180917_OPC_20deg_HCl#5/Specimen 1/Site 4
Spectrum 154 | 69.07 | 0.19 | 0 | 8 | 0.71 | 0 | 4.75 | 0 | 16.87 | 0.42 | 100 | 20180917_OPC_20deg_HCl#5/Specimen 1/Site 4
Spectrum 155 | 69.21 | 0 | 0.18 | 8.23 | 0.42 | 0 | 3.98 | 0 | 17.37 | 0.6 | 100 | 20180917_OPC_20deg_HCl#5/Specimen 1/Site 4
Spectrum 156 | 67.21 | 0.2 | 0.51 | 5.99 | 3.55 | 1.13 | 2.73 | 0 | 16.56 | 2.11 | 100 | 20180917_OPC_20deg_HCl#5/Specimen 1/Site 4
Spectrum 157 | 66.29 | 0.21 | 1.05 | 6.13 | 3.36 | 0.36 | 4.37 | 0 | 16.79 | 1.44 | 100 | 20180917_OPC_20deg_HCl#5/Specimen 1/Site 4
Spectrum 158 | 67.5 | 0.23 | 2.89 | 5.8 | 2.58 | 0.18 | 4.59 | 0 | 15.6 | 0.62 | 100 | 20180917_OPC_20deg_HCl#5/Specimen 1/Site 4
Spectrum 159 | 67.54 | 0.38 | 0.64 | 7.59 | 1.37 | 0.12 | 5.39 | 0 | 16.6 | 0.37 | 100 | 20180917_OPC_20deg_HCl#5/Specimen 1/Site 4
Spectrum 160 | 69.37 | 0.19 | 0.53 | 7.04 | 1.83 | 0.17 | 3.94 | 0 | 16.35 | 0.57 | 100 | 20180917_OPC_20deg_HCl#5/Specimen 1/Site 4
Spectrum 161 | 67.36 | 0 | 0 | 8.28 | 0.23 | 0.26 | 5.69 | 0 | 17.44 | 0.76 | 100 | 20180917_OPC_20deg_HCl#5/Specimen 1/Site 4
Spectrum 162 | 68.48 | 0.26 | 2.13 | 6.39 | 2.26 | 0.19 | 2.65 | 0 | 16.9 | 0.75 | 100 | 20180917_OPC_20deg_HCl#5/Specimen 1/Site 4
Spectrum 163 | 68.43 | 0 | 0.18 | 8.62 | 0.47 | 0.15 | 4.77 | 0 | 17.1 | 0.27 | 100 | 20180917_OPC_20deg_HCl#5/Specimen 1/Site 4
Spectrum 164 | 66.17 | 0.18 | 1.28 | 6.27 | 2.44 | 0.31 | 2.45 | 0 | 17.69 | 3.22 | 100 | 20180917_OPC_20deg_HCl#5/Specimen 1/Site 4
Spectrum 165 | 66.71 | 0 | 0.63 | 7.67 | 1.73 | 0.26 | 3.75 | 0 | 18.64 | 0.6 | 100 | 20180917_OPC_20deg_HCl#5/Specimen 1/Site 4
Spectrum 166 | 60.99 | 0.31 | 2.68 | 5.23 | 5.34 | 0.66 | 4.01 | 0 | 19.85 | 0.93 | 100 | 20180917_OPC_20deg_HCl#5/Specimen 1/Site 4
Spectrum 167 | 68.49 | 0.22 | 0.58 | 7.71 | 1.11 | 0.16 | 3.84 | 0 | 17.34 | 0.54 | 100 | 20180917_OPC_20deg_HCl#5/Specimen 1/Site 4
Spectrum 168 | 67.98 | 0.26 | 0.33 | 7.14 | 1.43 | 0.14 | 5.51 | 0 | 16.61 | 0.6 | 100 | 20180917_OPC_20deg_HCl#5/Specimen 1/Site 4
Spectrum 169 | 67.77 | 0.19 | 0 | 6.89 | 2.56 | 0.19 | 2.95 | 0 | 19.27 | 0.19 | 100 | 20180917_OPC_20deg_HCl#5/Specimen 1/Site 4
Spectrum 170 | 67.86 | 0 | 0.42 | 8.43 | 0.84 | 0.53 | 3.95 | 0 | 17.62 | 0.36 | 100 | 20180917_OPC_20deg_HCl#5/Specimen 1/Site 4
Spectrum 171 | 56.89 | 0.82 | 0.15 | 0.9 | 12.84 | 0.99 | 1.38 | 0 | 25.76 | 0.26 | 100 | 20180917_OPC_20deg_HCl#5/Specimen 1/Site 4
Spectrum 172 | 64.65 | 0.51 | 0.25 | 0.8 | 11.49 | 0.65 | 1.13 | 0 | 20.15 | 0.36 | 100 | 20180917_OPC_20deg_HCl#5/Specimen 1/Site 4
Spectrum 173 | 64.33 | 0.85 | 0.29 | 0.9 | 10.73 | 0.75 | 0.94 | 0 | 20.85 | 0.37 | 100 | 20180917_OPC_20deg_HCl#5/Specimen 1/Site 4
Spectrum 174 | 60.48 | 0.67 | 1.52 | 2.86 | 9.64 | 0.78 | 0.97 | 0 | 20.96 | 2.12 | 100 | 20180917_OPC_20deg_HCl#5/Specimen 1/Site 4
Spectrum 175 | 64.23 | 0.55 | 0.32 | 0.74 | 11.48 | 0.67 | 0.95 | 0 | 20.87 | 0.19 | 100 | 20180917_OPC_20deg_HCl#5/Specimen 1/Site 4
Spectrum 176 | 64.38 | 0.87 | 0.28 | 0.63 | 7.3 | 0.33 | 0.52 | 0 | 25.49 | 0.2 | 100 | 20180917_OPC_20deg_HCl#5/Specimen 1/Site 4
Spectrum 177 | 61.88 | 1.99 | 0.29 | 0.73 | 11.42 | 0.63 | 0.8 | 0.15 | 21.69 | 0.41 | 100 | 20180917_OPC_20deg_HCl#5/Specimen 1/Site 4
Spectrum 178 | 61.86 | 0.65 | 0.18 | 0.68 | 11.49 | 0.53 | 1.27 | 0 | 22.99 | 0.34 | 100 | 20180917_OPC_20deg_HCl#5/Specimen 1/Site 4
Spectrum 179 | 65.32 | 0.54 | 0.32 | 0.58 | 11.08 | 0.54 | 1 | 0 | 20.33 | 0.29 | 100 | 20180917_OPC_20deg_HCl#5/Specimen 1/Site 4
Spectrum 180 | 62.69 | 0.52 | 0.6 | 0.91 | 11.56 | 0.7 | 1.35 | 0 | 21.29 | 0.37 | 100 | 20180917_OPC_20deg_HCl#5/Specimen 1/Site 4
Spectrum 181 | 65.31 | 0.86 | 1.09 | 3.01 | 7.99 | 0.51 | 2.14 | 0 | 18.71 | 0.39 | 100 | 20180917_OPC_20deg_HCl#5/Specimen 1/Site 4
Spectrum 182 | 65.03 | 0.64 | 0.4 | 1.09 | 10.89 | 0.7 | 0.94 | 0 | 19.65 | 0.66 | 100 | 20180917_OPC_20deg_HCl#5/Specimen 1/Site 4
Spectrum 183 | 63.97 | 0.53 | 0.66 | 0.85 | 10.8 | 0.6 | 1 | 0 | 21.17 | 0.41 | 100 | 20180917_OPC_20deg_HCl#5/Specimen 1/Site 4
Spectrum 184 | 64.46 | 0.35 | 0.13 | 0.66 | 10.73 | 0.51 | 1.17 | 0 | 21.98 | 0 | 100 | 20180917_OPC_20deg_HCl#5/Specimen 1/Site 4
Spectrum 185 | 62.64 | 0.28 | 0.34 | 1.01 | 8.75 | 0.42 | 0.85 | 0 | 25.49 | 0.21 | 100 | 20180917_OPC_20deg_HCl#5/Specimen 1/Site 4
Spectrum 186 | 62.83 | 0.52 | 0.48 | 0.69 | 10.46 | 0.54 | 1.1 | 0 | 23.06 | 0.32 | 100 | 20180917_OPC_20deg_HCl#5/Specimen 1/Site 4
Spectrum 187 | 65.69 | 0.18 | 1.54 | 0.82 | 9.91 | 0.56 | 0.87 | 0 | 19.93 | 0.5 | 100 | 20180917_OPC_20deg_HCl#5/Specimen 1/Site 4
Spectrum 188 | 60.42 | 0.59 | 0.45 | 1.01 | 12.01 | 0.67 | 1.25 | 0 | 23.14 | 0.45 | 100 | 20180917_OPC_20deg_HCl#5/Specimen 1/Site 4
Spectrum 189 | 67.03 | 0.21 | 0 | 6.91 | 3.4 | 0.38 | 3.84 | 0 | 18.03 | 0.21 | 100 | 20180917_OPC_20deg_HCl#5/Specimen 1/Site 4
Spectrum 190 | 64.76 | 0.44 | 1.85 | 0.87 | 10.69 | 0.56 | 1.19 | 0 | 19.31 | 0.35 | 100 | 20180917_OPC_20deg_HCl#5/Specimen 1/Site 4
Spectrum 191 | 62.8 | 0.5 | 0.16 | 1.85 | 10.21 | 1.18 | 1.67 | 0 | 21.21 | 0.43 | 100 | 20180917_OPC_20deg_HCl#5/Specimen 1/Site 4
Spectrum 192 | 63.15 | 0.67 | 0.59 | 1.21 | 10.42 | 0.71 | 1.2 | 0 | 21.61 | 0.43 | 100 | 20180917_OPC_20deg_HCl#5/Specimen 1/Site 4
Spectrum 193 | 61.77 | 0.49 | 0.2 | 0.85 | 11.45 | 0.65 | 1.39 | 0 | 22.94 | 0.26 | 100 | 20180917_OPC_20deg_HCl#5/Specimen 1/Site 4
Spectrum 194 | 62.89 | 0.35 | 0.14 | 0.92 | 11.81 | 0.81 | 1.4 | 0 | 21.42 | 0.27 | 100 | 20180917_OPC_20deg_HCl#5/Specimen 1/Site 4
Spectrum 195 | 61.12 | 0.42 | 0.23 | 0.88 | 12.3 | 0.81 | 1.34 | 0 | 22.62 | 0.28 | 100 | 20180917_OPC_20deg_HCl#5/Specimen 1/Site 4
Spectrum 196 | 65.43 | 0.57 | 0.43 | 1.31 | 10.77 | 0.64 | 1.05 | 0 | 19.49 | 0.31 | 100 | 20180917_OPC_20deg_HCl#5/Specimen 1/Site 4
Spectrum 197 | 65.54 | 0.74 | 0.38 | 0.67 | 8.93 | 0.64 | 1.42 | 0 | 21.42 | 0.25 | 100 | 20180917_OPC_20deg_HCl#5/Specimen 1/Site 4
Spectrum 198 | 61.17 | 0.88 | 3.35 | 1.99 | 9.58 | 0.58 | 1.43 | 0 | 20.3 | 0.72 | 100 | 20180917_OPC_20deg_HCl#5/Specimen 1/Site 4
Spectrum 199 | 62.56 | 0.57 | 0.19 | 0.77 | 11.83 | 0.71 | 1.43 | 0 | 21.77 | 0.17 | 100 | 20180917_OPC_20deg_HCl#5/Specimen 1/Site 4
Spectrum 200 | 63.9 | 0.77 | 1.06 | 1.22 | 11.01 | 0.66 | 1.08 | 0 | 19.9 | 0.4 | 100 | 20180917_OPC_20deg_HCl#5/Specimen 1/Site 4

## HCl#7-3.5ml
Spectrum Label | O | Na | Mg | Al | Si | S | Cl | K | Ca | Fe | Total | Project Path
Spectrum 1 | 59.43 | 0 | 2.7 | 8.86 | 0.7 | 0.16 | 9.11 | 0 | 18.21 | 0.85 | 100 | 20180925_OPC_20deg_HCl#7/Specimen 1/Site 1
Spectrum 2 | 64.87 | 0 | 0.22 | 8.79 | 0.31 | 0.21 | 7.18 | 0 | 18.08 | 0.33 | 100 | 20180925_OPC_20deg_HCl#7/Specimen 1/Site 1
Spectrum 3 | 68.69 | 0.22 | 0.45 | 7.48 | 1.21 | 0.32 | 4.49 | 0 | 16.66 | 0.49 | 100 | 20180925_OPC_20deg_HCl#7/Specimen 1/Site 1
Spectrum 4 | 68.91 | 0 | 1.03 | 6.95 | 1.55 | 0.38 | 4.8 | 0 | 15.64 | 0.74 | 100 | 20180925_OPC_20deg_HCl#7/Specimen 1/Site 1
Spectrum 5 | 67.08 | 0.21 | 0.45 | 7.8 | 1.15 | 0.25 | 5.07 | 0 | 17.37 | 0.63 | 100 | 20180925_OPC_20deg_HCl#7/Specimen 1/Site 1
Spectrum 6 | 65.66 | 0 | 1.9 | 7.32 | 1.08 | 0.23 | 5.36 | 0 | 17.11 | 1.34 | 100 | 20180925_OPC_20deg_HCl#7/Specimen 1/Site 1
Spectrum 7 | 67.29 | 0.19 | 0.29 | 8.12 | 0.93 | 0.14 | 5.32 | 0 | 17.14 | 0.58 | 100 | 20180925_OPC_20deg_HCl#7/Specimen 1/Site 1
Spectrum 8 | 65.96 | 0 | 0 | 9.04 | 0.15 | 0.12 | 6.22 | 0 | 18.24 | 0.26 | 100 | 20180925_OPC_20deg_HCl#7/Specimen 1/Site 1
Spectrum 9 | 65.89 | 0.16 | 0.74 | 8.07 | 0.36 | 0.09 | 6.25 | 0 | 17.39 | 1.05 | 100 | 20180925_OPC_20deg_HCl#7/Specimen 1/Site 1
Spectrum 10 | 68.12 | 0.28 | 1.09 | 4.94 | 4.11 | 0.29 | 2.83 | 0 | 17.78 | 0.55 | 100 | 20180925_OPC_20deg_HCl#7/Specimen 1/Site 1
Spectrum 11 | 67.74 | 0 | 0.68 | 7.68 | 0.53 | 0.13 | 5.66 | 0 | 17 | 0.58 | 100 | 20180925_OPC_20deg_HCl#7/Specimen 1/Site 1
Spectrum 12 | 66.76 | 0 | 0.73 | 8.32 | 0.59 | 0.1 | 5.74 | 0 | 17.16 | 0.6 | 100 | 20180925_OPC_20deg_HCl#7/Specimen 1/Site 1
Spectrum 13 | 67.01 | 0.23 | 0.28 | 7.43 | 0.68 | 0 | 4.85 | 0 | 18.94 | 0.58 | 100 | 20180925_OPC_20deg_HCl#7/Specimen 1/Site 1
Spectrum 14 | 67.77 | 0.21 | 2.37 | 6.64 | 2.13 | 0.31 | 3.72 | 0 | 15.86 | 0.99 | 100 | 20180925_OPC_20deg_HCl#7/Specimen 1/Site 1
Spectrum 15 | 66.32 | 0 | 1.43 | 7.63 | 1.5 | 0.12 | 4.86 | 0 | 17.36 | 0.77 | 100 | 20180925_OPC_20deg_HCl#7/Specimen 1/Site 1
Spectrum 16 | 67.61 | 0.16 | 0.23 | 8.17 | 0.46 | 0.24 | 4.86 | 0 | 17.5 | 0.77 | 100 | 20180925_OPC_20deg_HCl#7/Specimen 1/Site 1
Spectrum 17 | 65.75 | 0.28 | 0 | 3.76 | 7 | 0.53 | 2.89 | 0 | 19.52 | 0.28 | 100 | 20180925_OPC_20deg_HCl#7/Specimen 1/Site 1
Spectrum 18 | 66.87 | 0 | 0.52 | 8.02 | 0.4 | 0.22 | 5.35 | 0 | 17.67 | 0.96 | 100 | 20180925_OPC_20deg_HCl#7/Specimen 1/Site 1
Spectrum 19 | 66.55 | 0 | 0.38 | 7.88 | 1.05 | 0.19 | 5.02 | 0 | 18.32 | 0.61 | 100 | 20180925_OPC_20deg_HCl#7/Specimen 1/Site 1
Spectrum 20 | 68.6 | 0.22 | 0.97 | 7.45 | 0.86 | 0.39 | 4.58 | 0 | 16.33 | 0.6 | 100 | 20180925_OPC_20deg_HCl#7/Specimen 1/Site 1
Spectrum 21 | 69.55 | 0.58 | 0.33 | 1.11 | 8.74 | 1.2 | 1.42 | 0 | 16.8 | 0.27 | 100 | 20180925_OPC_20deg_HCl#7/Specimen 1/Site 1
Spectrum 22 | 66.07 | 0.31 | 0.17 | 1.72 | 8.77 | 0.99 | 1.83 | 0 | 19.7 | 0.43 | 100 | 20180925_OPC_20deg_HCl#7/Specimen 1/Site 1
Spectrum 23 | 65.7 | 0.52 | 0.59 | 0.96 | 10.29 | 0.95 | 1 | 0 | 19.59 | 0.41 | 100 | 20180925_OPC_20deg_HCl#7/Specimen 1/Site 1
Spectrum 24 | 66.62 | 0.28 | 0.36 | 0.85 | 10.13 | 0.83 | 1.43 | 0 | 19.24 | 0.26 | 100 | 20180925_OPC_20deg_HCl#7/Specimen 1/Site 1
Spectrum 25 | 67.88 | 0.44 | 0.41 | 1.24 | 9 | 1.11 | 1.34 | 0.09 | 18.24 | 0.26 | 100 | 20180925_OPC_20deg_HCl#7/Specimen 1/Site 1
Spectrum 26 | 65.98 | 0.51 | 0.49 | 0.72 | 10.69 | 0.65 | 1 | 0 | 19.69 | 0.28 | 100 | 20180925_OPC_20deg_HCl#7/Specimen 1/Site 1
Spectrum 27 | 66.8 | 0.27 | 0.2 | 0.92 | 9.86 | 0.99 | 1.39 | 0 | 19.19 | 0.38 | 100 | 20180925_OPC_20deg_HCl#7/Specimen 1/Site 1
Spectrum 28 | 65.61 | 0.4 | 0.52 | 1.99 | 8.67 | 0.84 | 1.72 | 0 | 19.83 | 0.42 | 100 | 20180925_OPC_20deg_HCl#7/Specimen 1/Site 1
Spectrum 29 | 65.48 | 0.37 | 0.15 | 0.7 | 9.32 | 0.58 | 1.57 | 0 | 21.55 | 0.28 | 100 | 20180925_OPC_20deg_HCl#7/Specimen 1/Site 1
Spectrum 30 | 66.23 | 0.43 | 0.27 | 0.77 | 9.48 | 0.64 | 1.31 | 0 | 20.6 | 0.26 | 100 | 20180925_OPC_20deg_HCl#7/Specimen 1/Site 1
Spectrum 31 | 66.37 | 0.48 | 0.39 | 0.84 | 10.13 | 0.72 | 1.16 | 0 | 19.64 | 0.27 | 100 | 20180925_OPC_20deg_HCl#7/Specimen 1/Site 1
Spectrum 32 | 68.18 | 0.4 | 2.59 | 1.18 | 9.12 | 0.59 | 0.93 | 0 | 16.53 | 0.47 | 100 | 20180925_OPC_20deg_HCl#7/Specimen 1/Site 1
Spectrum 33 | 66.89 | 0.27 | 0.7 | 6.09 | 3.62 | 0.31 | 3.66 | 0 | 17.64 | 0.82 | 100 | 20180925_OPC_20deg_HCl#7/Specimen 1/Site 1
Spectrum 34 | 66.01 | 0.42 | 0.78 | 1.67 | 9.16 | 0.91 | 1.61 | 0 | 18.86 | 0.58 | 100 | 20180925_OPC_20deg_HCl#7/Specimen 1/Site 1
Spectrum 35 | 64.3 | 0.39 | 0.22 | 0.79 | 10.91 | 0.99 | 1.58 | 0 | 20.57 | 0.24 | 100 | 20180925_OPC_20deg_HCl#7/Specimen 1/Site 1
Spectrum 36 | 66.44 | 0.38 | 0.17 | 0.81 | 9.52 | 0.82 | 1.27 | 0 | 20.27 | 0.32 | 100 | 20180925_OPC_20deg_HCl#7/Specimen 1/Site 1
Spectrum 37 | 65.32 | 0.43 | 0.38 | 1.06 | 10.08 | 0.89 | 1.31 | 0 | 20.18 | 0.37 | 100 | 20180925_OPC_20deg_HCl#7/Specimen 1/Site 1
Spectrum 38 | 65.78 | 0.36 | 0.2 | 0.95 | 10.55 | 0.74 | 1.38 | 0 | 19.78 | 0.27 | 100 | 20180925_OPC_20deg_HCl#7/Specimen 1/Site 1
Spectrum 39 | 67.29 | 0.46 | 0.54 | 0.65 | 10.35 | 0.6 | 1.11 | 0 | 18.64 | 0.35 | 100 | 20180925_OPC_20deg_HCl#7/Specimen 1/Site 1
Spectrum 40 | 66.67 | 0.33 | 0.41 | 1.24 | 9.2 | 0.96 | 1.45 | 0 | 19.14 | 0.62 | 100 | 20180925_OPC_20deg_HCl#7/Specimen 1/Site 1
Spectrum 41 | 65.93 | 0.36 | 0.36 | 1.24 | 9.71 | 0.79 | 1.46 | 0 | 19.82 | 0.33 | 100 | 20180925_OPC_20deg_HCl#7/Specimen 1/Site 1
Spectrum 42 | 67.49 | 0.32 | 0.94 | 4.11 | 5.63 | 0.28 | 3.25 | 0 | 17.55 | 0.42 | 100 | 20180925_OPC_20deg_HCl#7/Specimen 1/Site 1
Spectrum 43 | 67.1 | 0.37 | 0.54 | 1.63 | 8.95 | 1.01 | 1.39 | 0 | 18.23 | 0.77 | 100 | 20180925_OPC_20deg_HCl#7/Specimen 1/Site 1
Spectrum 44 | 65.32 | 0.55 | 0 | 1.81 | 8.64 | 1.89 | 1.42 | 0 | 20.04 | 0.33 | 100 | 20180925_OPC_20deg_HCl#7/Specimen 1/Site 1
Spectrum 45 | 66.62 | 0.3 | 0.58 | 0.99 | 9.9 | 0.75 | 1.38 | 0.1 | 18.99 | 0.39 | 100 | 20180925_OPC_20deg_HCl#7/Specimen 1/Site 1
Spectrum 46 | 66.41 | 0.34 | 0.38 | 0.92 | 9.98 | 0.8 | 1.43 | 0 | 19.33 | 0.41 | 100 | 20180925_OPC_20deg_HCl#7/Specimen 1/Site 1
Spectrum 47 | 66.15 | 0.23 | 0.17 | 0.8 | 10.28 | 0.87 | 1.47 | 0 | 19.77 | 0.27 | 100 | 20180925_OPC_20deg_HCl#7/Specimen 1/Site 1
Spectrum 48 | 66.19 | 0.3 | 0.51 | 5.15 | 4.96 | 0.34 | 3.02 | 0 | 18.49 | 1.04 | 100 | 20180925_OPC_20deg_HCl#7/Specimen 1/Site 1
Spectrum 49 | 61.51 | 0.38 | 23.32 | 1.62 | 4.99 | 0.26 | 0.48 | 0 | 7.18 | 0.25 | 100 | 20180925_OPC_20deg_HCl#7/Specimen 1/Site 1
Spectrum 50 | 65.95 | 0.29 | 0 | 0.9 | 10.18 | 0.98 | 1.41 | 0 | 19.95 | 0.33 | 100 | 20180925_OPC_20deg_HCl#7/Specimen 1/Site 1
Spectrum 51 | 68.08 | 0.16 | 0.61 | 7.84 | 1.18 | 0.12 | 4.25 | 0 | 17.13 | 0.61 | 100 | 20180925_OPC_20deg_HCl#7/Specimen 1/Site 2
Spectrum 52 | 68.06 | 0 | 0.22 | 7.66 | 0.59 | 0.17 | 5.45 | 0 | 17.31 | 0.53 | 100 | 20180925_OPC_20deg_HCl#7/Specimen 1/Site 2
Spectrum 53 | 68.87 | 0.22 | 0 | 6.7 | 3.11 | 0.24 | 3.27 | 0 | 17.43 | 0.16 | 100 | 20180925_OPC_20deg_HCl#7/Specimen 1/Site 2
Spectrum 54 | 67.28 | 0.61 | 1.63 | 4.13 | 5.19 | 0.34 | 1.92 | 0 | 18.43 | 0.46 | 100 | 20180925_OPC_20deg_HCl#7/Specimen 1/Site 2
Spectrum 55 | 68.53 | 0 | 0.64 | 8.38 | 0.19 | 0 | 4.1 | 0 | 17.42 | 0.74 | 100 | 20180925_OPC_20deg_HCl#7/Specimen 1/Site 2
Spectrum 56 | 69.17 | 0.19 | 0.23 | 7.47 | 1.15 | 0.24 | 3.75 | 0 | 17.02 | 0.77 | 100 | 20180925_OPC_20deg_HCl#7/Specimen 1/Site 2
Spectrum 57 | 65.45 | 0.38 | 0 | 2.27 | 9.13 | 0.41 | 1.58 | 0 | 20.54 | 0.23 | 100 | 20180925_OPC_20deg_HCl#7/Specimen 1/Site 2
Spectrum 58 | 70.67 | 0.44 | 1.08 | 5.97 | 2.69 | 0.18 | 2.14 | 0 | 16.16 | 0.65 | 100 | 20180925_OPC_20deg_HCl#7/Specimen 1/Site 2
Spectrum 59 | 65.6 | 0 | 0.84 | 7.44 | 1.5 | 0.11 | 6.17 | 0 | 17.77 | 0.57 | 100 | 20180925_OPC_20deg_HCl#7/Specimen 1/Site 2
Spectrum 60 | 63.31 | 0 | 1.2 | 6.81 | 3.37 | 0.45 | 0.7 | 0 | 18.49 | 5.66 | 100 | 20180925_OPC_20deg_HCl#7/Specimen 1/Site 2
Spectrum 61 | 70.91 | 0 | 0.61 | 7.32 | 1.36 | 0.17 | 2.9 | 0 | 16.16 | 0.57 | 100 | 20180925_OPC_20deg_HCl#7/Specimen 1/Site 2
Spectrum 62 | 63.68 | 0 | 0 | 7.97 | 1.32 | 1.5 | 6.34 | 0 | 19 | 0.18 | 100 | 20180925_OPC_20deg_HCl#7/Specimen 1/Site 2
Spectrum 63 | 71.07 | 0.19 | 0.52 | 7.42 | 0.83 | 0 | 3.71 | 0 | 15.76 | 0.51 | 100 | 20180925_OPC_20deg_HCl#7/Specimen 1/Site 2
Spectrum 64 | 65.95 | 0 | 2.47 | 6.43 | 2.83 | 0.18 | 3.58 | 0 | 17.42 | 1.13 | 100 | 20180925_OPC_20deg_HCl#7/Specimen 1/Site 2
Spectrum 65 | 66.21 | 0.26 | 0 | 0.67 | 9.88 | 0.58 | 1.17 | 0 | 20.96 | 0.27 | 100 | 20180925_OPC_20deg_HCl#7/Specimen 1/Site 2
Spectrum 66 | 65.97 | 0.33 | 0.26 | 1.18 | 9.5 | 0.66 | 1.06 | 0 | 20.62 | 0.42 | 100 | 20180925_OPC_20deg_HCl#7/Specimen 1/Site 2
Spectrum 67 | 65.63 | 0.32 | 0 | 0.65 | 10.96 | 0.64 | 1.21 | 0 | 20.41 | 0.18 | 100 | 20180925_OPC_20deg_HCl#7/Specimen 1/Site 2
Spectrum 68 | 64.48 | 0.26 | 0.25 | 0.72 | 10.17 | 0.67 | 1.33 | 0 | 21.83 | 0.27 | 100 | 20180925_OPC_20deg_HCl#7/Specimen 1/Site 2
Spectrum 69 | 65.69 | 0.25 | 1.28 | 0.93 | 10.3 | 0.41 | 1.31 | 0 | 19.28 | 0.54 | 100 | 20180925_OPC_20deg_HCl#7/Specimen 1/Site 2
Spectrum 70 | 62.28 | 0.7 | 2.43 | 2.25 | 9.24 | 0.48 | 0.83 | 0 | 20.01 | 1.77 | 100 | 20180925_OPC_20deg_HCl#7/Specimen 1/Site 2
Spectrum 71 | 67.72 | 0.47 | 1.25 | 1.11 | 9.15 | 0.45 | 1.19 | 0 | 17.94 | 0.71 | 100 | 20180925_OPC_20deg_HCl#7/Specimen 1/Site 2
Spectrum 72 | 66.88 | 0 | 0.14 | 0.81 | 10.52 | 0.7 | 1.57 | 0 | 19.2 | 0.19 | 100 | 20180925_OPC_20deg_HCl#7/Specimen 1/Site 2
Spectrum 73 | 66.55 | 0.28 | 0 | 1.55 | 9.52 | 0.69 | 1.47 | 0 | 19.7 | 0.22 | 100 | 20180925_OPC_20deg_HCl#7/Specimen 1/Site 2
Spectrum 74 | 64.99 | 0 | 0.19 | 0.59 | 9.4 | 0.46 | 1.43 | 0 | 22.76 | 0.18 | 100 | 20180925_OPC_20deg_HCl#7/Specimen 1/Site 2
Spectrum 75 | 66.21 | 0.32 | 0 | 0.6 | 11.16 | 0.48 | 1.13 | 0 | 19.88 | 0.22 | 100 | 20180925_OPC_20deg_HCl#7/Specimen 1/Site 2
Spectrum 76 | 66.4 | 0.59 | 0.66 | 1.68 | 9.76 | 0.26 | 1.69 | 0 | 18.67 | 0.27 | 100 | 20180925_OPC_20deg_HCl#7/Specimen 1/Site 2
Spectrum 77 | 65.14 | 0.33 | 0.38 | 0.97 | 10.77 | 0.48 | 1.03 | 0 | 20.43 | 0.46 | 100 | 20180925_OPC_20deg_HCl#7/Specimen 1/Site 2
Spectrum 78 | 66.35 | 0.64 | 0.76 | 1.99 | 8.69 | 0.53 | 1.26 | 0 | 19.09 | 0.69 | 100 | 20180925_OPC_20deg_HCl#7/Specimen 1/Site 2
Spectrum 79 | 64.76 | 0.52 | 0.18 | 0.47 | 11.42 | 0.27 | 0.78 | 0 | 21.39 | 0.21 | 100 | 20180925_OPC_20deg_HCl#7/Specimen 1/Site 2
Spectrum 80 | 64.15 | 0.79 | 0.19 | 0.56 | 11.09 | 0.33 | 0.8 | 0.09 | 21.71 | 0.27 | 100 | 20180925_OPC_20deg_HCl#7/Specimen 1/Site 2
Spectrum 81 | 65.55 | 0.74 | 1.63 | 2.14 | 8.82 | 0.44 | 1.41 | 0 | 18.64 | 0.63 | 100 | 20180925_OPC_20deg_HCl#7/Specimen 1/Site 2
Spectrum 82 | 70.5 | 0.53 | 0.51 | 5.34 | 3.82 | 0.23 | 2.47 | 0 | 16.23 | 0.37 | 100 | 20180925_OPC_20deg_HCl#7/Specimen 1/Site 2
Spectrum 83 | 67.03 | 0.23 | 0 | 6.34 | 3.85 | 0.26 | 2.69 | 0 | 19.4 | 0.19 | 100 | 20180925_OPC_20deg_HCl#7/Specimen 1/Site 2
Spectrum 84 | 65.08 | 0.42 | 0.19 | 0.85 | 10.74 | 0.72 | 0.78 | 0 | 20.9 | 0.32 | 100 | 20180925_OPC_20deg_HCl#7/Specimen 1/Site 2
Spectrum 85 | 67.01 | 0 | 0.53 | 1.64 | 9.26 | 0.44 | 1.6 | 0 | 19.22 | 0.29 | 100 | 20180925_OPC_20deg_HCl#7/Specimen 1/Site 2
Spectrum 86 | 67.14 | 0 | 0.21 | 0.8 | 10.19 | 0.84 | 1.52 | 0 | 19.01 | 0.29 | 100 | 20180925_OPC_20deg_HCl#7/Specimen 1/Site 2
Spectrum 87 | 65.18 | 0.38 | 0.8 | 1.12 | 10.2 | 0.7 | 1.2 | 0.09 | 19.82 | 0.52 | 100 | 20180925_OPC_20deg_HCl#7/Specimen 1/Site 2
Spectrum 88 | 66.44 | 0.53 | 0.4 | 0.82 | 10.06 | 0.64 | 0.74 | 0 | 20.11 | 0.26 | 100 | 20180925_OPC_20deg_HCl#7/Specimen 1/Site 2
Spectrum 89 | 66.57 | 0 | 0.9 | 0.64 | 11.21 | 0.36 | 1.45 | 0 | 18.41 | 0.45 | 100 | 20180925_OPC_20deg_HCl#7/Specimen 1/Site 2
Spectrum 90 | 67.34 | 0.38 | 0.36 | 0.76 | 9.76 | 0.66 | 1.38 | 0 | 19.11 | 0.27 | 100 | 20180925_OPC_20deg_HCl#7/Specimen 1/Site 2
Spectrum 91 | 65.64 | 0.58 | 0.18 | 0.64 | 10.98 | 0.38 | 1.09 | 0.08 | 20.08 | 0.35 | 100 | 20180925_OPC_20deg_HCl#7/Specimen 1/Site 2
Spectrum 92 | 66.85 | 0.54 | 0.22 | 0.67 | 10.24 | 0.42 | 1.05 | 0 | 19.83 | 0.17 | 100 | 20180925_OPC_20deg_HCl#7/Specimen 1/Site 2
Spectrum 93 | 64.47 | 0.32 | 0.63 | 1.07 | 10.49 | 0.67 | 1.27 | 0 | 20.61 | 0.46 | 100 | 20180925_OPC_20deg_HCl#7/Specimen 1/Site 2
Spectrum 94 | 66.34 | 0.51 | 0.23 | 0.5 | 11.16 | 0.37 | 0.91 | 0 | 19.74 | 0.24 | 100 | 20180925_OPC_20deg_HCl#7/Specimen 1/Site 2
Spectrum 95 | 67.41 | 0.29 | 1.3 | 2.81 | 7.44 | 0.44 | 1.41 | 0 | 18.35 | 0.55 | 100 | 20180925_OPC_20deg_HCl#7/Specimen 1/Site 2
Spectrum 96 | 64.29 | 0.66 | 0.34 | 1.79 | 9.37 | 0.57 | 1.72 | 0 | 20.95 | 0.32 | 100 | 20180925_OPC_20deg_HCl#7/Specimen 1/Site 2
Spectrum 97 | 66.97 | 0.62 | 0.43 | 1.09 | 9.47 | 0.63 | 0.83 | 0 | 19.57 | 0.38 | 100 | 20180925_OPC_20deg_HCl#7/Specimen 1/Site 2
Spectrum 98 | 52.34 | 0.49 | 0.39 | 1.11 | 13.62 | 0.66 | 1.08 | 0.11 | 29.8 | 0.4 | 100 | 20180925_OPC_20deg_HCl#7/Specimen 1/Site 2
Spectrum 99 | 64.43 | 0.66 | 0.2 | 0.78 | 11.14 | 0.66 | 0.92 | 0.11 | 20.8 | 0.3 | 100 | 20180925_OPC_20deg_HCl#7/Specimen 1/Site 2
Spectrum 100 | 65.71 | 0.47 | 0.28 | 0.71 | 11.04 | 0.52 | 0.87 | 0 | 20.08 | 0.32 | 100 | 20180925_OPC_20deg_HCl#7/Specimen 1/Site 2
Spectrum 101 | 65.3 | 0 | 8.05 | 6.96 | 1.38 | 0 | 4.27 | 0 | 13.4 | 0.65 | 100 | 20180925_OPC_20deg_HCl#7/Specimen 1/Site 3
Spectrum 102 | 67.72 | 0 | 0.63 | 7.11 | 0.76 | 0.18 | 4.19 | 0 | 18.18 | 1.23 | 100 | 20180925_OPC_20deg_HCl#7/Specimen 1/Site 3
Spectrum 103 | 67.29 | 0 | 0.69 | 6.26 | 3.5 | 0.18 | 3.25 | 0 | 18.28 | 0.54 | 100 | 20180925_OPC_20deg_HCl#7/Specimen 1/Site 3
Spectrum 104 | 69.38 | 0 | 0.34 | 7.13 | 1.88 | 0.12 | 3.07 | 0 | 17.55 | 0.53 | 100 | 20180925_OPC_20deg_HCl#7/Specimen 1/Site 3
Spectrum 105 | 68.44 | 0 | 1.02 | 6.25 | 2.06 | 0.18 | 3.86 | 0 | 16.79 | 1.39 | 100 | 20180925_OPC_20deg_HCl#7/Specimen 1/Site 3
Spectrum 106 | 68.25 | 0 | 2.46 | 7.56 | 0.66 | 0.12 | 3.51 | 0 | 16.39 | 1.05 | 100 | 20180925_OPC_20deg_HCl#7/Specimen 1/Site 3
Spectrum 107 | 66.76 | 0 | 0.72 | 7.91 | 0.75 | 0.24 | 4.99 | 0 | 17.65 | 1 | 100 | 20180925_OPC_20deg_HCl#7/Specimen 1/Site 3
Spectrum 108 | 56.98 | 0 | 1.41 | 9.79 | 0.88 | 0.15 | 7.47 | 0 | 22.66 | 0.65 | 100 | 20180925_OPC_20deg_HCl#7/Specimen 1/Site 3
Spectrum 109 | 61.58 | 0 | 0.89 | 9.13 | 1.31 | 0.15 | 6.37 | 0 | 20.13 | 0.44 | 100 | 20180925_OPC_20deg_HCl#7/Specimen 1/Site 3
Spectrum 110 | 67.27 | 0 | 0.49 | 7.94 | 0.47 | 0.14 | 5.27 | 0 | 17.59 | 0.83 | 100 | 20180925_OPC_20deg_HCl#7/Specimen 1/Site 3
Spectrum 111 | 66.68 | 0 | 0 | 8.64 | 0.51 | 0.24 | 4.74 | 0 | 19.01 | 0.17 | 100 | 20180925_OPC_20deg_HCl#7/Specimen 1/Site 3
Spectrum 112 | 65.56 | 0 | 0.82 | 5.58 | 4.43 | 0.1 | 5.08 | 0 | 17.86 | 0.57 | 100 | 20180925_OPC_20deg_HCl#7/Specimen 1/Site 3
Spectrum 113 | 67.97 | 0 | 1.68 | 6.77 | 2.5 | 0.2 | 3.45 | 0 | 17.05 | 0.37 | 100 | 20180925_OPC_20deg_HCl#7/Specimen 1/Site 3
Spectrum 114 | 65.29 | 0 | 0.73 | 2.93 | 1.82 | 0.11 | 1.89 | 0 | 26.45 | 0.79 | 100 | 20180925_OPC_20deg_HCl#7/Specimen 1/Site 3
Spectrum 115 | 69.41 | 0 | 0.38 | 7.74 | 0.85 | 0.15 | 3.7 | 0 | 17.42 | 0.37 | 100 | 20180925_OPC_20deg_HCl#7/Specimen 1/Site 3
Spectrum 116 | 55.54 | 0 | 6.16 | 7.19 | 3.49 | 0.25 | 5.76 | 0 | 20.71 | 0.91 | 100 | 20180925_OPC_20deg_HCl#7/Specimen 1/Site 3
Spectrum 117 | 68.48 | 0 | 1.32 | 7.24 | 1.09 | 0 | 4.17 | 0 | 17.1 | 0.6 | 100 | 20180925_OPC_20deg_HCl#7/Specimen 1/Site 3
Spectrum 118 | 69.1 | 0 | 0.25 | 8.25 | 0.51 | 0.17 | 3.97 | 0 | 17.34 | 0.42 | 100 | 20180925_OPC_20deg_HCl#7/Specimen 1/Site 3
Spectrum 119 | 64.12 | 0 | 0.41 | 7.37 | 1.39 | 0.16 | 6.4 | 0 | 18.72 | 1.45 | 100 | 20180925_OPC_20deg_HCl#7/Specimen 1/Site 3
Spectrum 120 | 65.52 | 0 | 1.1 | 5.83 | 3.68 | 0.25 | 4.81 | 0 | 18.12 | 0.69 | 100 | 20180925_OPC_20deg_HCl#7/Specimen 1/Site 3
Spectrum 121 | 60.85 | 0 | 0.32 | 1 | 11.8 | 0.72 | 1.01 | 0 | 23.9 | 0.41 | 100 | 20180925_OPC_20deg_HCl#7/Specimen 1/Site 3
Spectrum 122 | 69.51 | 0 | 0.44 | 1.48 | 7.25 | 0.76 | 0.82 | 0 | 18.36 | 1.38 | 100 | 20180925_OPC_20deg_HCl#7/Specimen 1/Site 3
Spectrum 123 | 65.6 | 0 | 0.25 | 0.71 | 10.01 | 0.59 | 1.28 | 0 | 21.33 | 0.23 | 100 | 20180925_OPC_20deg_HCl#7/Specimen 1/Site 3
Spectrum 124 | 61.99 | 0 | 0.2 | 1.31 | 10.84 | 1.18 | 0.88 | 0 | 23.06 | 0.52 | 100 | 20180925_OPC_20deg_HCl#7/Specimen 1/Site 3
Spectrum 125 | 65.24 | 0 | 0.19 | 0.7 | 9.78 | 0.72 | 0.85 | 0 | 22.26 | 0.25 | 100 | 20180925_OPC_20deg_HCl#7/Specimen 1/Site 3
Spectrum 126 | 62.33 | 0 | 0.4 | 0.91 | 11.34 | 0.62 | 1.32 | 0 | 22.8 | 0.29 | 100 | 20180925_OPC_20deg_HCl#7/Specimen 1/Site 3
Spectrum 127 | 67.81 | 0 | 0.94 | 3.81 | 6.2 | 0.28 | 2.76 | 0 | 17.74 | 0.47 | 100 | 20180925_OPC_20deg_HCl#7/Specimen 1/Site 3
Spectrum 128 | 67.72 | 0 | 1.61 | 2.28 | 7.96 | 0.31 | 1.48 | 0 | 17.96 | 0.69 | 100 | 20180925_OPC_20deg_HCl#7/Specimen 1/Site 3
Spectrum 129 | 66.03 | 0 | 0.16 | 0.92 | 10.47 | 0.66 | 1.39 | 0.09 | 19.96 | 0.32 | 100 | 20180925_OPC_20deg_HCl#7/Specimen 1/Site 3
Spectrum 130 | 62.69 | 0.17 | 0.38 | 1.47 | 9.98 | 0.9 | 1.38 | 0 | 22.45 | 0.57 | 100 | 20180925_OPC_20deg_HCl#7/Specimen 1/Site 3
Spectrum 131 | 62.14 | 0.18 | 0.24 | 1.22 | 11.08 | 0.92 | 1.32 | 0 | 22.53 | 0.36 | 100 | 20180925_OPC_20deg_HCl#7/Specimen 1/Site 3
Spectrum 132 | 68.93 | 0 | 0 | 6.16 | 2.98 | 0.6 | 3.38 | 0 | 17.74 | 0.21 | 100 | 20180925_OPC_20deg_HCl#7/Specimen 1/Site 3
Spectrum 133 | 66.84 | 0 | 0.2 | 1.38 | 9.8 | 0.72 | 1.3 | 0 | 19.5 | 0.25 | 100 | 20180925_OPC_20deg_HCl#7/Specimen 1/Site 3
Spectrum 134 | 64.57 | 0 | 0.24 | 0.45 | 7.11 | 0.44 | 0.71 | 0 | 26.29 | 0.19 | 100 | 20180925_OPC_20deg_HCl#7/Specimen 1/Site 3
Spectrum 135 | 66.76 | 0 | 0.18 | 0.64 | 8.45 | 0.58 | 1.05 | 0 | 22.12 | 0.23 | 100 | 20180925_OPC_20deg_HCl#7/Specimen 1/Site 3
Spectrum 136 | 66.69 | 0 | 0.16 | 0.69 | 10.54 | 0.52 | 1.34 | 0 | 19.78 | 0.27 | 100 | 20180925_OPC_20deg_HCl#7/Specimen 1/Site 3
Spectrum 137 | 66.86 | 0.17 | 0 | 0.59 | 11.04 | 0.47 | 1.03 | 0 | 19.84 | 0 | 100 | 20180925_OPC_20deg_HCl#7/Specimen 1/Site 3
Spectrum 138 | 67.51 | 0 | 0.31 | 1.41 | 9.45 | 1.03 | 1.22 | 0 | 18.63 | 0.44 | 100 | 20180925_OPC_20deg_HCl#7/Specimen 1/Site 3
Spectrum 139 | 64.97 | 0.21 | 0.42 | 0.86 | 10.9 | 0.65 | 1.24 | 0 | 20.48 | 0.27 | 100 | 20180925_OPC_20deg_HCl#7/Specimen 1/Site 3
Spectrum 140 | 65.21 | 0 | 0.15 | 1.41 | 10.11 | 0.65 | 1.84 | 0 | 20.28 | 0.35 | 100 | 20180925_OPC_20deg_HCl#7/Specimen 1/Site 3
Spectrum 141 | 63.57 | 0 | 1.02 | 2.39 | 8.88 | 0.53 | 1.71 | 0 | 21.39 | 0.51 | 100 | 20180925_OPC_20deg_HCl#7/Specimen 1/Site 3
Spectrum 142 | 63.5 | 0 | 0.44 | 1.46 | 10.07 | 1.19 | 1.22 | 0 | 21.51 | 0.62 | 100 | 20180925_OPC_20deg_HCl#7/Specimen 1/Site 3
Spectrum 143 | 62.35 | 0 | 0.24 | 1.09 | 11.05 | 0.65 | 1.93 | 0 | 22.37 | 0.33 | 100 | 20180925_OPC_20deg_HCl#7/Specimen 1/Site 3
Spectrum 144 | 65 | 0 | 0.52 | 0.88 | 10.16 | 0.38 | 1.77 | 0 | 20.84 | 0.44 | 100 | 20180925_OPC_20deg_HCl#7/Specimen 1/Site 3
Spectrum 145 | 62.93 | 0 | 0.22 | 0.94 | 11.32 | 0.84 | 1.26 | 0 | 22.21 | 0.28 | 100 | 20180925_OPC_20deg_HCl#7/Specimen 1/Site 3
Spectrum 146 | 59.9 | 0.19 | 0.15 | 0.76 | 11.19 | 0.77 | 1.36 | 0 | 25.24 | 0.45 | 100 | 20180925_OPC_20deg_HCl#7/Specimen 1/Site 3
Spectrum 147 | 64.11 | 0 | 0 | 0.7 | 7.83 | 0.64 | 0.96 | 0 | 25.58 | 0.16 | 100 | 20180925_OPC_20deg_HCl#7/Specimen 1/Site 3
Spectrum 148 | 65.44 | 0 | 0.28 | 1.01 | 10.51 | 0.7 | 1.16 | 0 | 20.57 | 0.34 | 100 | 20180925_OPC_20deg_HCl#7/Specimen 1/Site 3
Spectrum 149 | 66.88 | 0.19 | 0.16 | 1.16 | 9.59 | 0.82 | 1.09 | 0 | 19.52 | 0.59 | 100 | 20180925_OPC_20deg_HCl#7/Specimen 1/Site 3
Spectrum 150 | 64.63 | 0.16 | 0 | 0.62 | 11.04 | 0.44 | 1.55 | 0 | 21.3 | 0.25 | 100 | 20180925_OPC_20deg_HCl#7/Specimen 1/Site 3
Spectrum 151 | 70.04 | 0 | 0.24 | 6.96 | 1.11 | 0.21 | 8.09 | 0 | 13.13 | 0.22 | 100 | 20180925_OPC_20deg_HCl#7/Specimen 1/Site 4
Spectrum 152 | 66.56 | 0.16 | 0.93 | 6.57 | 2.96 | 0.3 | 3.67 | 0 | 18.12 | 0.72 | 100 | 20180925_OPC_20deg_HCl#7/Specimen 1/Site 4
Spectrum 153 | 63.97 | 0 | 1.97 | 7.34 | 1.75 | 0.17 | 5.62 | 0 | 17.65 | 1.52 | 100 | 20180925_OPC_20deg_HCl#7/Specimen 1/Site 4
Spectrum 154 | 67.23 | 0 | 0 | 8.16 | 1.23 | 0.4 | 5.42 | 0 | 17.37 | 0.2 | 100 | 20180925_OPC_20deg_HCl#7/Specimen 1/Site 4
Spectrum 155 | 63.84 | 0 | 0.35 | 6.04 | 4.8 | 0.16 | 4.16 | 0 | 20.25 | 0.39 | 100 | 20180925_OPC_20deg_HCl#7/Specimen 1/Site 4
Spectrum 156 | 65.89 | 0 | 1.05 | 8.88 | 0.2 | 0.11 | 5.88 | 0 | 17.74 | 0.25 | 100 | 20180925_OPC_20deg_HCl#7/Specimen 1/Site 4
Spectrum 157 | 66.25 | 0 | 0.52 | 7.21 | 1.25 | 0.13 | 6.03 | 0 | 16.92 | 1.69 | 100 | 20180925_OPC_20deg_HCl#7/Specimen 1/Site 4
Spectrum 158 | 65.9 | 0 | 2.52 | 7.27 | 1.89 | 0.14 | 5.1 | 0 | 16.59 | 0.59 | 100 | 20180925_OPC_20deg_HCl#7/Specimen 1/Site 4
Spectrum 159 | 66.66 | 0 | 0.5 | 7.58 | 0.89 | 0 | 5.6 | 0 | 17.77 | 1 | 100 | 20180925_OPC_20deg_HCl#7/Specimen 1/Site 4
Spectrum 160 | 67.65 | 0 | 0 | 7.46 | 1.91 | 0.44 | 4.52 | 0 | 17.77 | 0.24 | 100 | 20180925_OPC_20deg_HCl#7/Specimen 1/Site 4
Spectrum 161 | 68.84 | 0 | 0 | 6.93 | 1.57 | 0.33 | 5.66 | 0 | 16.33 | 0.34 | 100 | 20180925_OPC_20deg_HCl#7/Specimen 1/Site 4
Spectrum 162 | 64.08 | 0 | 1.41 | 6.63 | 2.55 | 0.19 | 6.04 | 0 | 17.99 | 1.1 | 100 | 20180925_OPC_20deg_HCl#7/Specimen 1/Site 4
Spectrum 163 | 63.63 | 0 | 2.92 | 6.14 | 3.32 | 0.31 | 5.26 | 0 | 17.38 | 1.05 | 100 | 20180925_OPC_20deg_HCl#7/Specimen 1/Site 4
Spectrum 164 | 65.86 | 0 | 0 | 7.09 | 2.4 | 0.36 | 6.73 | 0 | 17.32 | 0.24 | 100 | 20180925_OPC_20deg_HCl#7/Specimen 1/Site 4
Spectrum 165 | 63.49 | 0 | 2.31 | 5.75 | 3.77 | 0.5 | 4.03 | 0 | 18.1 | 2.04 | 100 | 20180925_OPC_20deg_HCl#7/Specimen 1/Site 4
Spectrum 166 | 61.94 | 0 | 0.92 | 4.37 | 3.04 | 0.58 | 6.28 | 0 | 21.57 | 1.31 | 100 | 20180925_OPC_20deg_HCl#7/Specimen 1/Site 4
Spectrum 167 | 64.5 | 0 | 0.87 | 7.21 | 2.63 | 0.47 | 4.01 | 0 | 19.78 | 0.55 | 100 | 20180925_OPC_20deg_HCl#7/Specimen 1/Site 4
Spectrum 168 | 68.15 | 0 | 0 | 7.39 | 1.88 | 0.27 | 4.32 | 0 | 17.69 | 0.29 | 100 | 20180925_OPC_20deg_HCl#7/Specimen 1/Site 4
Spectrum 169 | 68.58 | 0 | 0 | 0.66 | 8.09 | 0.74 | 1.03 | 0 | 20.64 | 0.26 | 100 | 20180925_OPC_20deg_HCl#7/Specimen 1/Site 4
Spectrum 170 | 65.34 | 0 | 1.95 | 2.11 | 9.37 | 0.84 | 0.82 | 0 | 18.22 | 1.35 | 100 | 20180925_OPC_20deg_HCl#7/Specimen 1/Site 4
Spectrum 171 | 65.98 | 0 | 0.22 | 0.78 | 10.15 | 1.17 | 0.88 | 0 | 20.56 | 0.26 | 100 | 20180925_OPC_20deg_HCl#7/Specimen 1/Site 4
Spectrum 172 | 61.55 | 0 | 2.23 | 1.95 | 10.61 | 0.6 | 1.11 | 0 | 21.15 | 0.8 | 100 | 20180925_OPC_20deg_HCl#7/Specimen 1/Site 4
Spectrum 173 | 63.22 | 0 | 1.66 | 1.19 | 10.75 | 0.65 | 1.27 | 0 | 20.81 | 0.45 | 100 | 20180925_OPC_20deg_HCl#7/Specimen 1/Site 4
Spectrum 174 | 62.88 | 0.24 | 0.39 | 1.3 | 9.73 | 1.12 | 1.15 | 0 | 22.6 | 0.59 | 100 | 20180925_OPC_20deg_HCl#7/Specimen 1/Site 4
Spectrum 175 | 63.63 | 0.19 | 0.43 | 1.15 | 10.85 | 1.07 | 1.03 | 0 | 21.26 | 0.39 | 100 | 20180925_OPC_20deg_HCl#7/Specimen 1/Site 4
Spectrum 176 | 62.55 | 0.19 | 0.41 | 1.19 | 9.18 | 0.96 | 1.03 | 0 | 23.93 | 0.57 | 100 | 20180925_OPC_20deg_HCl#7/Specimen 1/Site 4
Spectrum 177 | 61.59 | 0.19 | 1.45 | 4.43 | 7.27 | 0.34 | 3.62 | 0 | 20.49 | 0.62 | 100 | 20180925_OPC_20deg_HCl#7/Specimen 1/Site 4
Spectrum 178 | 64.23 | 0.21 | 0 | 1.65 | 10.43 | 0.58 | 1.47 | 0 | 21.13 | 0.31 | 100 | 20180925_OPC_20deg_HCl#7/Specimen 1/Site 4
Spectrum 179 | 63.83 | 0.23 | 1.59 | 1.31 | 8.11 | 0.89 | 0.99 | 0 | 22.14 | 0.92 | 100 | 20180925_OPC_20deg_HCl#7/Specimen 1/Site 4
Spectrum 180 | 65.3 | 0.28 | 0 | 0.63 | 10.99 | 0.73 | 0.96 | 0 | 20.73 | 0.38 | 100 | 20180925_OPC_20deg_HCl#7/Specimen 1/Site 4
Spectrum 181 | 64.42 | 0 | 0.39 | 1.23 | 8.59 | 1.16 | 1.01 | 0 | 22.82 | 0.37 | 100 | 20180925_OPC_20deg_HCl#7/Specimen 1/Site 4
Spectrum 182 | 69.74 | 0 | 0.33 | 0.6 | 9.61 | 0.53 | 1.32 | 0 | 17.49 | 0.38 | 100 | 20180925_OPC_20deg_HCl#7/Specimen 1/Site 4
Spectrum 183 | 65.66 | 0 | 0.14 | 3.08 | 8.03 | 0.49 | 2.53 | 0 | 19.73 | 0.34 | 100 | 20180925_OPC_20deg_HCl#7/Specimen 1/Site 4
Spectrum 184 | 65.75 | 0.25 | 0.42 | 1.18 | 8.6 | 1.11 | 1.13 | 0 | 20.95 | 0.6 | 100 | 20180925_OPC_20deg_HCl#7/Specimen 1/Site 4
Spectrum 185 | 64.07 | 0 | 0.91 | 2.93 | 8.52 | 0 | 3.4 | 0 | 19.31 | 0.85 | 100 | 20180925_OPC_20deg_HCl#7/Specimen 1/Site 4
Spectrum 186 | 65.55 | 0 | 0 | 0.31 | 11.1 | 0 | 1.55 | 0 | 21.17 | 0.33 | 100 | 20180925_OPC_20deg_HCl#7/Specimen 1/Site 4
Spectrum 187 | 64.79 | 0.28 | 1.35 | 1.19 | 11.02 | 0.11 | 1.25 | 0 | 18.95 | 1.05 | 100 | 20180925_OPC_20deg_HCl#7/Specimen 1/Site 4
Spectrum 188 | 63.41 | 0.23 | 0.18 | 0.88 | 11.11 | 1.08 | 1.38 | 0 | 21.3 | 0.43 | 100 | 20180925_OPC_20deg_HCl#7/Specimen 1/Site 4
Spectrum 189 | 64.84 | 0 | 0.5 | 3.3 | 7.92 | 0.95 | 2.04 | 0 | 19.74 | 0.7 | 100 | 20180925_OPC_20deg_HCl#7/Specimen 1/Site 4
Spectrum 190 | 64.84 | 0.2 | 0 | 0.79 | 10.17 | 0.69 | 1.25 | 0 | 21.81 | 0.24 | 100 | 20180925_OPC_20deg_HCl#7/Specimen 1/Site 4
Spectrum 191 | 68.29 | 0.2 | 0.43 | 1.48 | 9 | 1.15 | 0.92 | 0 | 18.03 | 0.5 | 100 | 20180925_OPC_20deg_HCl#7/Specimen 1/Site 4
Spectrum 192 | 63.53 | 0 | 0.19 | 0.76 | 11.61 | 0.85 | 1.02 | 0 | 21.63 | 0.41 | 100 | 20180925_OPC_20deg_HCl#7/Specimen 1/Site 4
Spectrum 193 | 60.54 | 0.19 | 18.13 | 0.89 | 6.96 | 0.59 | 0.62 | 0 | 11.74 | 0.35 | 100 | 20180925_OPC_20deg_HCl#7/Specimen 1/Site 4
Spectrum 194 | 63.58 | 0.2 | 0.26 | 3.07 | 8.76 | 0.56 | 2.21 | 0 | 20.96 | 0.4 | 100 | 20180925_OPC_20deg_HCl#7/Specimen 1/Site 4
Spectrum 195 | 65.64 | 0.29 | 0.23 | 1.04 | 10.75 | 0.95 | 1.05 | 0 | 19.7 | 0.35 | 100 | 20180925_OPC_20deg_HCl#7/Specimen 1/Site 4
Spectrum 196 | 65.34 | 0.21 | 0.27 | 0.51 | 11.54 | 0 | 1.34 | 0 | 20.37 | 0.42 | 100 | 20180925_OPC_20deg_HCl#7/Specimen 1/Site 4
Spectrum 197 | 64.05 | 0 | 0.53 | 1.25 | 7.93 | 0.73 | 0.78 | 0 | 23.91 | 0.81 | 100 | 20180925_OPC_20deg_HCl#7/Specimen 1/Site 4
Spectrum 198 | 64.14 | 0.2 | 0.54 | 1.26 | 10.25 | 0.8 | 1.55 | 0 | 20.78 | 0.48 | 100 | 20180925_OPC_20deg_HCl#7/Specimen 1/Site 4
Spectrum 199 | 66.03 | 0 | 0.61 | 1.02 | 9.44 | 1.04 | 1.16 | 0 | 20.34 | 0.37 | 100 | 20180925_OPC_20deg_HCl#7/Specimen 1/Site 4
Spectrum 200 | 63.32 | 0.3 | 1.18 | 1.67 | 9.49 | 1.52 | 1.1 | 0 | 20.62 | 0.8 | 100 | 20180925_OPC_20deg_HCl#7/Specimen 1/Site 4

## HCl#10-7ml
Spectrum Label | O | Na | Mg | Al | Si | S | Cl | K | Ca | Fe | Total | Project Path
Spectrum 1 | 65.53 | 0 | 1.86 | 7.47 | 1.47 | 0.14 | 5.96 | 0 | 16.61 | 0.96 | 100 | 20180925_OPC_20deg_HCl#10/Specimen 1/Site 1
Spectrum 2 | 64.97 | 0 | 1.01 | 8.09 | 0.93 | 0 | 6.89 | 0 | 17.52 | 0.59 | 100 | 20180925_OPC_20deg_HCl#10/Specimen 1/Site 1
Spectrum 3 | 66.72 | 0.16 | 1.14 | 7.23 | 1.82 | 0 | 5.8 | 0 | 16.7 | 0.42 | 100 | 20180925_OPC_20deg_HCl#10/Specimen 1/Site 1
Spectrum 4 | 66.56 | 0 | 0 | 7.8 | 0.7 | 0.38 | 6.73 | 0 | 17.66 | 0.16 | 100 | 20180925_OPC_20deg_HCl#10/Specimen 1/Site 1
Spectrum 5 | 65.78 | 0.21 | 0 | 6.79 | 2.24 | 0.3 | 6.73 | 0 | 17.69 | 0.26 | 100 | 20180925_OPC_20deg_HCl#10/Specimen 1/Site 1
Spectrum 6 | 64.33 | 0 | 0 | 9.31 | 0.35 | 0.18 | 7.17 | 0 | 18.46 | 0.19 | 100 | 20180925_OPC_20deg_HCl#10/Specimen 1/Site 1
Spectrum 7 | 68.51 | 0.26 | 0.54 | 6.4 | 2.56 | 0.33 | 4 | 0 | 17 | 0.39 | 100 | 20180925_OPC_20deg_HCl#10/Specimen 1/Site 1
Spectrum 8 | 65.69 | 0 | 1.41 | 6.82 | 2.27 | 0.09 | 6.4 | 0 | 16.7 | 0.61 | 100 | 20180925_OPC_20deg_HCl#10/Specimen 1/Site 1
Spectrum 9 | 67.2 | 0 | 1.03 | 2.21 | 4.27 | 0.23 | 1.61 | 0 | 23.05 | 0.4 | 100 | 20180925_OPC_20deg_HCl#10/Specimen 1/Site 1
Spectrum 10 | 67.05 | 0 | 0.39 | 8.44 | 0.24 | 0.08 | 5.85 | 0 | 17.33 | 0.62 | 100 | 20180925_OPC_20deg_HCl#10/Specimen 1/Site 1
Spectrum 11 | 68.52 | 0.16 | 0.4 | 7.68 | 0.54 | 0 | 6.57 | 0 | 15.6 | 0.52 | 100 | 20180925_OPC_20deg_HCl#10/Specimen 1/Site 1
Spectrum 12 | 66.51 | 0.23 | 0.66 | 4.85 | 4.38 | 0.19 | 4.9 | 0 | 17.46 | 0.81 | 100 | 20180925_OPC_20deg_HCl#10/Specimen 1/Site 1
Spectrum 13 | 67.42 | 0 | 0.18 | 7.87 | 0.75 | 0 | 5.67 | 0 | 17.47 | 0.64 | 100 | 20180925_OPC_20deg_HCl#10/Specimen 1/Site 1
Spectrum 14 | 66.75 | 0 | 0.73 | 7.3 | 1.3 | 0.12 | 5.53 | 0 | 17.17 | 1.11 | 100 | 20180925_OPC_20deg_HCl#10/Specimen 1/Site 1
Spectrum 15 | 66.99 | 0.19 | 0.34 | 7.61 | 1.79 | 0.44 | 4.62 | 0 | 17.71 | 0.29 | 100 | 20180925_OPC_20deg_HCl#10/Specimen 1/Site 1
Spectrum 16 | 67.47 | 0.24 | 0.75 | 7.01 | 1.95 | 0.17 | 5.71 | 0.07 | 16.32 | 0.32 | 100 | 20180925_OPC_20deg_HCl#10/Specimen 1/Site 1
Spectrum 17 | 68.39 | 0 | 0.36 | 8.01 | 0.98 | 0.09 | 5.32 | 0 | 16.5 | 0.34 | 100 | 20180925_OPC_20deg_HCl#10/Specimen 1/Site 1
Spectrum 18 | 66.32 | 0 | 3.15 | 6.59 | 1.38 | 0.25 | 4.16 | 0 | 16.23 | 1.92 | 100 | 20180925_OPC_20deg_HCl#10/Specimen 1/Site 1
Spectrum 19 | 70.25 | 0.34 | 1.74 | 6.02 | 2.76 | 0.13 | 3.35 | 0 | 15.03 | 0.38 | 100 | 20180925_OPC_20deg_HCl#10/Specimen 1/Site 1
Spectrum 20 | 66.99 | 0 | 0.42 | 7 | 1.21 | 0.2 | 5.56 | 0 | 17.1 | 1.54 | 100 | 20180925_OPC_20deg_HCl#10/Specimen 1/Site 1
Spectrum 21 | 68.99 | 0.3 | 1.4 | 2.05 | 8.01 | 0.35 | 1.7 | 0 | 16.86 | 0.33 | 100 | 20180925_OPC_20deg_HCl#10/Specimen 1/Site 1
Spectrum 22 | 68.17 | 0 | 0.13 | 0.39 | 7.38 | 0.35 | 1.16 | 0 | 22.22 | 0.2 | 100 | 20180925_OPC_20deg_HCl#10/Specimen 1/Site 1
Spectrum 23 | 66.72 | 0.26 | 2.02 | 0.98 | 9.25 | 0.67 | 1.94 | 0 | 17.63 | 0.54 | 100 | 20180925_OPC_20deg_HCl#10/Specimen 1/Site 1
Spectrum 24 | 65.48 | 0 | 1.35 | 0.84 | 9.01 | 0.8 | 2.03 | 0 | 20.01 | 0.47 | 100 | 20180925_OPC_20deg_HCl#10/Specimen 1/Site 1
Spectrum 25 | 67.85 | 0.29 | 0.22 | 1.33 | 8.52 | 1.46 | 1.68 | 0 | 18.34 | 0.31 | 100 | 20180925_OPC_20deg_HCl#10/Specimen 1/Site 1
Spectrum 26 | 67.11 | 0.43 | 0.79 | 2.6 | 7.38 | 0.68 | 2.29 | 0 | 18.22 | 0.5 | 100 | 20180925_OPC_20deg_HCl#10/Specimen 1/Site 1
Spectrum 27 | 66.97 | 0.32 | 0.21 | 0.64 | 9.85 | 0.78 | 1.86 | 0 | 19.01 | 0.36 | 100 | 20180925_OPC_20deg_HCl#10/Specimen 1/Site 1
Spectrum 28 | 66.09 | 0.5 | 0 | 0.55 | 10.12 | 0.46 | 1.42 | 0 | 20.64 | 0.22 | 100 | 20180925_OPC_20deg_HCl#10/Specimen 1/Site 1
Spectrum 29 | 64.99 | 0.32 | 0 | 0.67 | 10.85 | 0.52 | 1.88 | 0 | 20.52 | 0.25 | 100 | 20180925_OPC_20deg_HCl#10/Specimen 1/Site 1
Spectrum 30 | 65.26 | 0.32 | 0.45 | 0.84 | 9.41 | 0.68 | 1.78 | 0 | 21.02 | 0.24 | 100 | 20180925_OPC_20deg_HCl#10/Specimen 1/Site 1
Spectrum 31 | 66.64 | 0.49 | 0.56 | 1.61 | 8.06 | 0.47 | 1.59 | 0 | 20.28 | 0.29 | 100 | 20180925_OPC_20deg_HCl#10/Specimen 1/Site 1
Spectrum 32 | 68.88 | 0.32 | 0.82 | 4.14 | 5.66 | 0.36 | 2.22 | 0 | 17.14 | 0.44 | 100 | 20180925_OPC_20deg_HCl#10/Specimen 1/Site 1
Spectrum 33 | 66.67 | 0.24 | 0 | 0.87 | 10.06 | 0.68 | 1.94 | 0 | 19.16 | 0.38 | 100 | 20180925_OPC_20deg_HCl#10/Specimen 1/Site 1
Spectrum 34 | 64.23 | 0.5 | 0.26 | 0.7 | 11.05 | 0.55 | 1.84 | 0 | 20.59 | 0.29 | 100 | 20180925_OPC_20deg_HCl#10/Specimen 1/Site 1
Spectrum 35 | 65.58 | 0.33 | 1.44 | 0.83 | 10.65 | 0.46 | 1.56 | 0 | 18.86 | 0.29 | 100 | 20180925_OPC_20deg_HCl#10/Specimen 1/Site 1
Spectrum 36 | 69.79 | 0.22 | 0.55 | 6.27 | 2.58 | 0.27 | 3.2 | 0 | 16.65 | 0.48 | 100 | 20180925_OPC_20deg_HCl#10/Specimen 1/Site 1
Spectrum 37 | 65.43 | 0.21 | 0.57 | 0.94 | 9.76 | 0.89 | 2.08 | 0 | 19.78 | 0.33 | 100 | 20180925_OPC_20deg_HCl#10/Specimen 1/Site 1
Spectrum 38 | 66.59 | 0.44 | 0.27 | 0.7 | 9.81 | 0.5 | 1.32 | 0 | 20.05 | 0.33 | 100 | 20180925_OPC_20deg_HCl#10/Specimen 1/Site 1
Spectrum 39 | 64.48 | 0.29 | 0.52 | 1.02 | 8.18 | 0.48 | 1.61 | 0.09 | 23.07 | 0.25 | 100 | 20180925_OPC_20deg_HCl#10/Specimen 1/Site 1
Spectrum 40 | 64.04 | 0.5 | 0.34 | 1.37 | 10.02 | 1.02 | 1.98 | 0 | 20.29 | 0.46 | 100 | 20180925_OPC_20deg_HCl#10/Specimen 1/Site 1
Spectrum 41 | 66.99 | 0.44 | 0 | 0.38 | 7.23 | 0.38 | 1.28 | 0 | 23.16 | 0.15 | 100 | 20180925_OPC_20deg_HCl#10/Specimen 1/Site 1
Spectrum 42 | 68.07 | 0.89 | 1.25 | 0.8 | 9.72 | 0.46 | 1.08 | 0.1 | 17.24 | 0.39 | 100 | 20180925_OPC_20deg_HCl#10/Specimen 1/Site 1
Spectrum 43 | 68.26 | 0.29 | 0.21 | 5.34 | 4.79 | 0.3 | 2.92 | 0 | 17.67 | 0.22 | 100 | 20180925_OPC_20deg_HCl#10/Specimen 1/Site 1
Spectrum 44 | 67.3 | 0.22 | 0.42 | 2.04 | 7.72 | 0.89 | 1.39 | 0 | 17.67 | 2.36 | 100 | 20180925_OPC_20deg_HCl#10/Specimen 1/Site 1
Spectrum 45 | 64.07 | 0.24 | 0.24 | 0.92 | 10.64 | 0.86 | 1.88 | 0 | 20.82 | 0.33 | 100 | 20180925_OPC_20deg_HCl#10/Specimen 1/Site 1
Spectrum 46 | 65.72 | 0.5 | 0.47 | 0.56 | 10.55 | 0.69 | 1.78 | 0 | 19.45 | 0.26 | 100 | 20180925_OPC_20deg_HCl#10/Specimen 1/Site 1
Spectrum 47 | 66.89 | 0.33 | 0.53 | 2.63 | 8.06 | 0.5 | 2.33 | 0 | 18.45 | 0.27 | 100 | 20180925_OPC_20deg_HCl#10/Specimen 1/Site 1
Spectrum 48 | 63.45 | 0.34 | 2.05 | 1.51 | 9.62 | 0.73 | 1.75 | 0 | 19.81 | 0.74 | 100 | 20180925_OPC_20deg_HCl#10/Specimen 1/Site 1
Spectrum 49 | 64.71 | 0.45 | 2.54 | 1.19 | 9.88 | 0.52 | 1.62 | 0 | 18.56 | 0.53 | 100 | 20180925_OPC_20deg_HCl#10/Specimen 1/Site 1
Spectrum 50 | 68.08 | 0.33 | 0.45 | 5.56 | 3.75 | 0.21 | 3.55 | 0 | 17.49 | 0.58 | 100 | 20180925_OPC_20deg_HCl#10/Specimen 1/Site 1
Spectrum 51 | 68.51 | 0 | 0.36 | 6.62 | 0.63 | 0.09 | 4.03 | 0 | 19.52 | 0.24 | 100 | 20180925_OPC_20deg_HCl#10/Specimen 1/Site 2
Spectrum 52 | 68.27 | 0 | 1.23 | 7.2 | 1.46 | 0 | 4.33 | 0 | 16.56 | 0.95 | 100 | 20180925_OPC_20deg_HCl#10/Specimen 1/Site 2
Spectrum 53 | 65.83 | 0 | 0.23 | 8.3 | 1.07 | 0 | 5.93 | 0 | 18.27 | 0.36 | 100 | 20180925_OPC_20deg_HCl#10/Specimen 1/Site 2
Spectrum 54 | 68.68 | 0 | 0.33 | 7.45 | 0.74 | 0 | 5.39 | 0 | 16.9 | 0.52 | 100 | 20180925_OPC_20deg_HCl#10/Specimen 1/Site 2
Spectrum 55 | 66.8 | 0 | 0.27 | 6.93 | 0.47 | 0 | 6.1 | 0 | 17.53 | 1.9 | 100 | 20180925_OPC_20deg_HCl#10/Specimen 1/Site 2
Spectrum 56 | 68.46 | 0 | 0.46 | 7.38 | 0.61 | 0 | 4.62 | 0 | 17.22 | 1.24 | 100 | 20180925_OPC_20deg_HCl#10/Specimen 1/Site 2
Spectrum 57 | 66.72 | 0 | 0 | 8.24 | 1.1 | 0.11 | 6.11 | 0 | 17.55 | 0.16 | 100 | 20180925_OPC_20deg_HCl#10/Specimen 1/Site 2
Spectrum 58 | 66.21 | 0 | 0.52 | 6.68 | 2.92 | 0.19 | 5.43 | 0 | 17.76 | 0.3 | 100 | 20180925_OPC_20deg_HCl#10/Specimen 1/Site 2
Spectrum 59 | 66.34 | 0.22 | 2.16 | 4.51 | 5.46 | 0.28 | 3.36 | 0 | 17.3 | 0.38 | 100 | 20180925_OPC_20deg_HCl#10/Specimen 1/Site 2
Spectrum 60 | 66.7 | 0 | 0.29 | 6.75 | 2.74 | 0.33 | 4.14 | 0 | 17.87 | 1.17 | 100 | 20180925_OPC_20deg_HCl#10/Specimen 1/Site 2
Spectrum 61 | 67.26 | 0.21 | 0.78 | 4 | 5.5 | 0.33 | 3.17 | 0 | 17.7 | 1.04 | 100 | 20180925_OPC_20deg_HCl#10/Specimen 1/Site 2
Spectrum 62 | 69.05 | 0.19 | 0.82 | 8.08 | 0.84 | 0 | 4.06 | 0 | 16.47 | 0.48 | 100 | 20180925_OPC_20deg_HCl#10/Specimen 1/Site 2
Spectrum 63 | 65.75 | 0 | 1.05 | 1.14 | 9.16 | 0.49 | 2.68 | 0 | 19.35 | 0.39 | 100 | 20180925_OPC_20deg_HCl#10/Specimen 1/Site 2
Spectrum 64 | 65.83 | 0 | 0.91 | 0.62 | 9.27 | 0.4 | 2.49 | 0 | 20.03 | 0.45 | 100 | 20180925_OPC_20deg_HCl#10/Specimen 1/Site 2
Spectrum 65 | 65.16 | 0 | 3.16 | 0.63 | 9.09 | 0.46 | 2.56 | 0 | 18.48 | 0.46 | 100 | 20180925_OPC_20deg_HCl#10/Specimen 1/Site 2
Spectrum 66 | 66.58 | 0 | 1.11 | 2.2 | 7.83 | 0.38 | 2.44 | 0 | 18.96 | 0.5 | 100 | 20180925_OPC_20deg_HCl#10/Specimen 1/Site 2
Spectrum 67 | 66.47 | 0 | 1.27 | 1.64 | 8.49 | 0.41 | 2.17 | 0 | 18.8 | 0.75 | 100 | 20180925_OPC_20deg_HCl#10/Specimen 1/Site 2
Spectrum 68 | 65.82 | 0 | 1.11 | 1.7 | 9.07 | 0.44 | 1.88 | 0 | 19.32 | 0.66 | 100 | 20180925_OPC_20deg_HCl#10/Specimen 1/Site 2
Spectrum 69 | 66.45 | 0.3 | 0 | 0.71 | 10.34 | 0.58 | 1.77 | 0 | 19.68 | 0.18 | 100 | 20180925_OPC_20deg_HCl#10/Specimen 1/Site 2
Spectrum 70 | 65.23 | 0.25 | 1.8 | 0.88 | 10.07 | 0.48 | 2.03 | 0 | 18.77 | 0.49 | 100 | 20180925_OPC_20deg_HCl#10/Specimen 1/Site 2
Spectrum 71 | 65.43 | 0.26 | 1.18 | 1.42 | 9.55 | 0.38 | 2.66 | 0 | 18.87 | 0.26 | 100 | 20180925_OPC_20deg_HCl#10/Specimen 1/Site 2
Spectrum 72 | 67.97 | 0.24 | 0.16 | 0.53 | 8.98 | 0.49 | 1.64 | 0 | 19.99 | 0 | 100 | 20180925_OPC_20deg_HCl#10/Specimen 1/Site 2
Spectrum 73 | 65.71 | 0.38 | 0.91 | 1.47 | 8.7 | 0.59 | 1.61 | 0 | 20.3 | 0.33 | 100 | 20180925_OPC_20deg_HCl#10/Specimen 1/Site 2
Spectrum 74 | 66.66 | 0.28 | 0.33 | 0.97 | 9.87 | 0.59 | 1.62 | 0 | 19.21 | 0.46 | 100 | 20180925_OPC_20deg_HCl#10/Specimen 1/Site 2
Spectrum 75 | 65.81 | 0.24 | 0.16 | 0.97 | 10.1 | 0.64 | 1.66 | 0 | 20.08 | 0.34 | 100 | 20180925_OPC_20deg_HCl#10/Specimen 1/Site 2
Spectrum 76 | 66.48 | 0 | 1.13 | 0.67 | 9.59 | 0.44 | 2.21 | 0 | 19.16 | 0.32 | 100 | 20180925_OPC_20deg_HCl#10/Specimen 1/Site 2
Spectrum 77 | 65.44 | 0.43 | 0.22 | 1.4 | 9.8 | 0.91 | 1.78 | 0 | 19.75 | 0.26 | 100 | 20180925_OPC_20deg_HCl#10/Specimen 1/Site 2
Spectrum 78 | 67.71 | 0.26 | 1.64 | 2.53 | 7.96 | 0.27 | 1.97 | 0 | 17.32 | 0.33 | 100 | 20180925_OPC_20deg_HCl#10/Specimen 1/Site 2
Spectrum 79 | 66.66 | 0.25 | 1.24 | 0.71 | 9.36 | 0.4 | 1.62 | 0 | 19.46 | 0.29 | 100 | 20180925_OPC_20deg_HCl#10/Specimen 1/Site 2
Spectrum 80 | 66.69 | 0.29 | 0.56 | 0.69 | 10.33 | 0.39 | 1.6 | 0 | 19.19 | 0.25 | 100 | 20180925_OPC_20deg_HCl#10/Specimen 1/Site 2
Spectrum 81 | 66.33 | 0.16 | 1.18 | 0.75 | 9.59 | 0.42 | 2.25 | 0 | 18.89 | 0.45 | 100 | 20180925_OPC_20deg_HCl#10/Specimen 1/Site 2
Spectrum 82 | 66.94 | 0.24 | 0.52 | 2.43 | 7.02 | 0.95 | 1.3 | 0 | 18.56 | 2.04 | 100 | 20180925_OPC_20deg_HCl#10/Specimen 1/Site 2
Spectrum 83 | 67.68 | 0 | 1.22 | 0.61 | 9.2 | 0.44 | 1.55 | 0 | 18.91 | 0.38 | 100 | 20180925_OPC_20deg_HCl#10/Specimen 1/Site 2
Spectrum 84 | 66.98 | 0.3 | 1.38 | 1.27 | 8.4 | 0.4 | 1.82 | 0.09 | 19.04 | 0.34 | 100 | 20180925_OPC_20deg_HCl#10/Specimen 1/Site 2
Spectrum 85 | 65.52 | 0.18 | 0.21 | 0.63 | 10.75 | 0.47 | 1.33 | 0 | 20.6 | 0.32 | 100 | 20180925_OPC_20deg_HCl#10/Specimen 1/Site 2
Spectrum 86 | 65.74 | 0.26 | 0.71 | 2.2 | 8.56 | 0.76 | 1.73 | 0 | 19.11 | 0.93 | 100 | 20180925_OPC_20deg_HCl#10/Specimen 1/Site 2
Spectrum 87 | 64.99 | 0.36 | 0.37 | 0.9 | 9.59 | 0.58 | 1.51 | 0 | 21.37 | 0.32 | 100 | 20180925_OPC_20deg_HCl#10/Specimen 1/Site 2
Spectrum 88 | 68.17 | 0.54 | 1.52 | 1.51 | 8.54 | 0.47 | 1.36 | 0 | 17.41 | 0.48 | 100 | 20180925_OPC_20deg_HCl#10/Specimen 1/Site 2
Spectrum 89 | 66.58 | 0.29 | 0.18 | 2.94 | 7.68 | 0.55 | 2.48 | 0 | 18.99 | 0.3 | 100 | 20180925_OPC_20deg_HCl#10/Specimen 1/Site 2
Spectrum 90 | 65.27 | 0.38 | 0.16 | 0.85 | 10.57 | 0.55 | 1.6 | 0 | 20.24 | 0.39 | 100 | 20180925_OPC_20deg_HCl#10/Specimen 1/Site 2
Spectrum 91 | 65.88 | 0.67 | 0.86 | 1.17 | 9.83 | 0.67 | 1.47 | 0 | 19.09 | 0.36 | 100 | 20180925_OPC_20deg_HCl#10/Specimen 1/Site 2
Spectrum 92 | 65.52 | 0.22 | 1.93 | 0.72 | 7.37 | 0.38 | 1.23 | 0 | 22.36 | 0.28 | 100 | 20180925_OPC_20deg_HCl#10/Specimen 1/Site 2
Spectrum 93 | 66.88 | 0.47 | 0.97 | 1.51 | 8.75 | 0.49 | 1.97 | 0 | 18.53 | 0.43 | 100 | 20180925_OPC_20deg_HCl#10/Specimen 1/Site 2
Spectrum 94 | 59.66 | 0.29 | 8.41 | 1.4 | 9.13 | 0.74 | 1.64 | 0 | 18.01 | 0.7 | 100 | 20180925_OPC_20deg_HCl#10/Specimen 1/Site 2
Spectrum 95 | 66.5 | 0.25 | 0.45 | 1.23 | 9.13 | 0.86 | 1.46 | 0 | 19.61 | 0.51 | 100 | 20180925_OPC_20deg_HCl#10/Specimen 1/Site 2
Spectrum 96 | 63.45 | 0.35 | 1.2 | 1.3 | 8.44 | 0.96 | 1.3 | 0 | 22.46 | 0.54 | 100 | 20180925_OPC_20deg_HCl#10/Specimen 1/Site 2
Spectrum 97 | 66.08 | 0 | 0 | 0.57 | 10.38 | 0.5 | 1.95 | 0 | 20.37 | 0.16 | 100 | 20180925_OPC_20deg_HCl#10/Specimen 1/Site 2
Spectrum 98 | 63.67 | 0.26 | 6.38 | 2.05 | 7.48 | 0.52 | 1.23 | 0 | 15.98 | 2.43 | 100 | 20180925_OPC_20deg_HCl#10/Specimen 1/Site 2
Spectrum 99 | 65.73 | 0.28 | 0.13 | 0.75 | 10.38 | 0.65 | 1.96 | 0 | 20.13 | 0 | 100 | 20180925_OPC_20deg_HCl#10/Specimen 1/Site 2
Spectrum 100 | 66.67 | 0.23 | 1.54 | 1.24 | 9.34 | 0.39 | 2.35 | 0 | 17.89 | 0.35 | 100 | 20180925_OPC_20deg_HCl#10/Specimen 1/Site 2
Spectrum 101 | 65.43 | 0.22 | 0.15 | 0.65 | 8.61 | 0.48 | 1.41 | 0 | 22.86 | 0.19 | 100 | 20180925_OPC_20deg_HCl#10/Specimen 1/Site 2
Spectrum 102 | 67.11 | 0 | 4.61 | 5.99 | 2.88 | 0.27 | 3.28 | 0 | 15.24 | 0.62 | 100 | 20180925_OPC_20deg_HCl#10/Specimen 1/Site 3
Spectrum 103 | 64.32 | 0 | 1.23 | 7.94 | 0.6 | 0.13 | 6.85 | 0 | 17.68 | 1.25 | 100 | 20180925_OPC_20deg_HCl#10/Specimen 1/Site 3
Spectrum 104 | 67.78 | 0 | 0.61 | 7.95 | 0.85 | 0.12 | 4.75 | 0 | 17.19 | 0.74 | 100 | 20180925_OPC_20deg_HCl#10/Specimen 1/Site 3
Spectrum 105 | 68.75 | 0 | 2.34 | 7.46 | 0.43 | 0.12 | 4.49 | 0 | 15.45 | 0.95 | 100 | 20180925_OPC_20deg_HCl#10/Specimen 1/Site 3
Spectrum 106 | 64.82 | 0 | 3.06 | 8.8 | 0.66 | 0 | 5.02 | 0 | 17.1 | 0.54 | 100 | 20180925_OPC_20deg_HCl#10/Specimen 1/Site 3
Spectrum 107 | 64.77 | 0 | 1.33 | 7.03 | 2.51 | 0.1 | 5.99 | 0 | 17.66 | 0.61 | 100 | 20180925_OPC_20deg_HCl#10/Specimen 1/Site 3
Spectrum 108 | 67.2 | 0 | 1.94 | 8.46 | 0.6 | 0.11 | 4.96 | 0 | 16.24 | 0.49 | 100 | 20180925_OPC_20deg_HCl#10/Specimen 1/Site 3
Spectrum 109 | 66.08 | 0 | 0.15 | 8.65 | 0.35 | 0 | 6.47 | 0 | 17.79 | 0.51 | 100 | 20180925_OPC_20deg_HCl#10/Specimen 1/Site 3
Spectrum 110 | 66.73 | 0 | 0 | 8.43 | 0.47 | 0.31 | 5.96 | 0 | 17.74 | 0.35 | 100 | 20180925_OPC_20deg_HCl#10/Specimen 1/Site 3
Spectrum 111 | 65.53 | 0 | 1.02 | 7.37 | 1.49 | 0.27 | 5.55 | 0 | 17.41 | 1.36 | 100 | 20180925_OPC_20deg_HCl#10/Specimen 1/Site 3
Spectrum 112 | 69.23 | 0 | 0.72 | 6.83 | 2.32 | 0.21 | 3.12 | 0 | 17.01 | 0.56 | 100 | 20180925_OPC_20deg_HCl#10/Specimen 1/Site 3
Spectrum 113 | 66.51 | 0 | 0.95 | 7.98 | 0.96 | 0 | 5.93 | 0 | 17.29 | 0.38 | 100 | 20180925_OPC_20deg_HCl#10/Specimen 1/Site 3
Spectrum 114 | 67.62 | 0 | 0.25 | 8.06 | 0.61 | 0.09 | 5.09 | 0 | 17.63 | 0.65 | 100 | 20180925_OPC_20deg_HCl#10/Specimen 1/Site 3
Spectrum 115 | 70.55 | 0 | 0.96 | 7.54 | 0.76 | 0.09 | 3.38 | 0 | 16.01 | 0.7 | 100 | 20180925_OPC_20deg_HCl#10/Specimen 1/Site 3
Spectrum 116 | 67.36 | 0 | 0.26 | 8.24 | 0.43 | 0 | 5.87 | 0 | 17.17 | 0.66 | 100 | 20180925_OPC_20deg_HCl#10/Specimen 1/Site 3
Spectrum 117 | 66.27 | 0.17 | 1.96 | 6.15 | 3.29 | 0.32 | 4.17 | 0 | 16.98 | 0.69 | 100 | 20180925_OPC_20deg_HCl#10/Specimen 1/Site 3
Spectrum 118 | 66.74 | 0 | 1.12 | 7.93 | 0.72 | 0.09 | 5.49 | 0 | 17.06 | 0.85 | 100 | 20180925_OPC_20deg_HCl#10/Specimen 1/Site 3
Spectrum 119 | 66.88 | 0 | 0.35 | 6.07 | 4.17 | 0.29 | 4.25 | 0 | 17.83 | 0.17 | 100 | 20180925_OPC_20deg_HCl#10/Specimen 1/Site 3
Spectrum 120 | 68.69 | 0 | 0.73 | 6.23 | 3.12 | 0.26 | 2.72 | 0 | 16.69 | 1.55 | 100 | 20180925_OPC_20deg_HCl#10/Specimen 1/Site 3
Spectrum 121 | 68.17 | 0 | 0.73 | 7.49 | 1.13 | 0.09 | 4.44 | 0 | 16.97 | 0.98 | 100 | 20180925_OPC_20deg_HCl#10/Specimen 1/Site 3
Spectrum 122 | 67.82 | 0.21 | 0.81 | 0.52 | 10 | 0.32 | 0.63 | 0 | 19.43 | 0.27 | 100 | 20180925_OPC_20deg_HCl#10/Specimen 1/Site 3
Spectrum 123 | 67.06 | 0.39 | 0.97 | 0.59 | 10.99 | 0.29 | 0.44 | 0 | 19.04 | 0.24 | 100 | 20180925_OPC_20deg_HCl#10/Specimen 1/Site 3
Spectrum 124 | 66.51 | 0 | 0 | 0.71 | 10.69 | 0.68 | 1.12 | 0 | 20.02 | 0.26 | 100 | 20180925_OPC_20deg_HCl#10/Specimen 1/Site 3
Spectrum 125 | 68.07 | 0.19 | 0.91 | 3.31 | 6.75 | 0.26 | 2.07 | 0 | 17.89 | 0.54 | 100 | 20180925_OPC_20deg_HCl#10/Specimen 1/Site 3
Spectrum 126 | 66.44 | 0 | 0.25 | 0.77 | 10.56 | 0.65 | 1.27 | 0 | 19.85 | 0.2 | 100 | 20180925_OPC_20deg_HCl#10/Specimen 1/Site 3
Spectrum 127 | 65.16 | 0 | 0.61 | 1.58 | 9.78 | 0.47 | 1.3 | 0 | 20.73 | 0.38 | 100 | 20180925_OPC_20deg_HCl#10/Specimen 1/Site 3
Spectrum 128 | 68.7 | 0 | 0.16 | 0.45 | 8.77 | 0.5 | 1 | 0 | 20.42 | 0 | 100 | 20180925_OPC_20deg_HCl#10/Specimen 1/Site 3
Spectrum 129 | 64.54 | 0.19 | 0.82 | 0.94 | 9.91 | 0.66 | 1.08 | 0 | 21.39 | 0.46 | 100 | 20180925_OPC_20deg_HCl#10/Specimen 1/Site 3
Spectrum 130 | 64.99 | 0.19 | 1.16 | 3.45 | 7.16 | 0.51 | 3.37 | 0 | 18.36 | 0.82 | 100 | 20180925_OPC_20deg_HCl#10/Specimen 1/Site 3
Spectrum 131 | 67.09 | 0 | 0.49 | 0.93 | 9.01 | 0.78 | 1.35 | 0 | 19.85 | 0.5 | 100 | 20180925_OPC_20deg_HCl#10/Specimen 1/Site 3
Spectrum 132 | 66.33 | 0.19 | 0.15 | 0.81 | 10.29 | 0.58 | 1.44 | 0 | 20 | 0.2 | 100 | 20180925_OPC_20deg_HCl#10/Specimen 1/Site 3
Spectrum 133 | 66.63 | 0 | 0.2 | 0.76 | 10.49 | 0.67 | 1 | 0 | 20.03 | 0.21 | 100 | 20180925_OPC_20deg_HCl#10/Specimen 1/Site 3
Spectrum 134 | 69.02 | 0 | 1.09 | 4.83 | 4.81 | 0.22 | 2.65 | 0 | 16.98 | 0.4 | 100 | 20180925_OPC_20deg_HCl#10/Specimen 1/Site 3
Spectrum 135 | 66.83 | 0 | 0.38 | 0.78 | 9.2 | 0.71 | 1.16 | 0 | 20.26 | 0.68 | 100 | 20180925_OPC_20deg_HCl#10/Specimen 1/Site 3
Spectrum 136 | 65.01 | 0 | 0 | 0.66 | 10.96 | 0.7 | 1.19 | 0 | 21.23 | 0.25 | 100 | 20180925_OPC_20deg_HCl#10/Specimen 1/Site 3
Spectrum 137 | 65.42 | 0 | 0.44 | 1.07 | 10.11 | 0.8 | 1.47 | 0 | 20.32 | 0.36 | 100 | 20180925_OPC_20deg_HCl#10/Specimen 1/Site 3
Spectrum 138 | 66.71 | 0 | 0.79 | 2.6 | 7.88 | 0.53 | 2.97 | 0 | 18.11 | 0.4 | 100 | 20180925_OPC_20deg_HCl#10/Specimen 1/Site 3
Spectrum 139 | 66.44 | 0 | 0.72 | 1.29 | 9.81 | 0.88 | 1.26 | 0 | 19.17 | 0.43 | 100 | 20180925_OPC_20deg_HCl#10/Specimen 1/Site 3
Spectrum 140 | 67.61 | 0 | 0.42 | 0.7 | 8.36 | 0.44 | 1.22 | 0 | 20.99 | 0.26 | 100 | 20180925_OPC_20deg_HCl#10/Specimen 1/Site 3
Spectrum 141 | 67.07 | 0 | 1.23 | 1.46 | 9.46 | 0.71 | 1.21 | 0 | 18.42 | 0.44 | 100 | 20180925_OPC_20deg_HCl#10/Specimen 1/Site 3
Spectrum 142 | 67.2 | 0 | 0.45 | 0.98 | 9.73 | 0.73 | 1.51 | 0 | 18.9 | 0.5 | 100 | 20180925_OPC_20deg_HCl#10/Specimen 1/Site 3
Spectrum 143 | 66.16 | 0 | 0.3 | 0.98 | 10.07 | 0.84 | 1.65 | 0 | 19.72 | 0.29 | 100 | 20180925_OPC_20deg_HCl#10/Specimen 1/Site 3
Spectrum 144 | 68.73 | 0.16 | 1.14 | 0.97 | 9.57 | 0.3 | 0.96 | 0 | 17.84 | 0.34 | 100 | 20180925_OPC_20deg_HCl#10/Specimen 1/Site 3
Spectrum 145 | 67.63 | 0 | 0.23 | 0.47 | 10.39 | 0.55 | 1.44 | 0 | 19.09 | 0.19 | 100 | 20180925_OPC_20deg_HCl#10/Specimen 1/Site 3
Spectrum 146 | 65.72 | 0.17 | 0.33 | 1.49 | 7.96 | 1.37 | 1.15 | 0 | 21.06 | 0.75 | 100 | 20180925_OPC_20deg_HCl#10/Specimen 1/Site 3
Spectrum 147 | 63.95 | 0 | 0.16 | 0.79 | 11.2 | 0.68 | 1.28 | 0 | 21.54 | 0.39 | 100 | 20180925_OPC_20deg_HCl#10/Specimen 1/Site 3
Spectrum 148 | 65.85 | 0 | 0.38 | 1.2 | 9.9 | 0.87 | 1.51 | 0 | 19.97 | 0.33 | 100 | 20180925_OPC_20deg_HCl#10/Specimen 1/Site 3
Spectrum 149 | 67.11 | 0 | 0.53 | 2.14 | 7.96 | 0.73 | 2.68 | 0 | 18.32 | 0.54 | 100 | 20180925_OPC_20deg_HCl#10/Specimen 1/Site 3
Spectrum 150 | 66.29 | 0 | 5.08 | 1.49 | 7.17 | 0.32 | 1.86 | 0 | 17.21 | 0.56 | 100 | 20180925_OPC_20deg_HCl#10/Specimen 1/Site 3
Spectrum 151 | 63.8 | 0 | 0.6 | 8 | 1.28 | 0.21 | 6.83 | 0 | 18.07 | 1.21 | 100 | 20180925_OPC_20deg_HCl#10/Specimen 1/Site 4
Spectrum 152 | 65.79 | 0 | 0.56 | 8.27 | 1.09 | 0.14 | 5.06 | 0 | 18.44 | 0.65 | 100 | 20180925_OPC_20deg_HCl#10/Specimen 1/Site 4
Spectrum 153 | 67.09 | 0 | 0.51 | 7.3 | 2.23 | 0.26 | 4.52 | 0 | 17.67 | 0.42 | 100 | 20180925_OPC_20deg_HCl#10/Specimen 1/Site 4
Spectrum 154 | 65.66 | 0 | 0.67 | 7.44 | 2.19 | 0.14 | 4.92 | 0 | 17.42 | 1.57 | 100 | 20180925_OPC_20deg_HCl#10/Specimen 1/Site 4
Spectrum 155 | 65.3 | 0 | 0.34 | 8.39 | 0.91 | 0 | 6.45 | 0 | 18.17 | 0.45 | 100 | 20180925_OPC_20deg_HCl#10/Specimen 1/Site 4
Spectrum 156 | 66.1 | 0 | 0.2 | 8.72 | 0.37 | 0 | 6.14 | 0 | 18.05 | 0.41 | 100 | 20180925_OPC_20deg_HCl#10/Specimen 1/Site 4
Spectrum 157 | 65.56 | 0 | 0.8 | 7.53 | 0.8 | 0.1 | 7.1 | 0 | 17.1 | 1.01 | 100 | 20180925_OPC_20deg_HCl#10/Specimen 1/Site 4
Spectrum 158 | 67.97 | 0 | 0.3 | 6.09 | 3.66 | 0.25 | 3.54 | 0 | 17.83 | 0.35 | 100 | 20180925_OPC_20deg_HCl#10/Specimen 1/Site 4
Spectrum 159 | 62.22 | 0 | 3.92 | 7.18 | 2.45 | 0.13 | 6.72 | 0 | 16.13 | 1.24 | 100 | 20180925_OPC_20deg_HCl#10/Specimen 1/Site 4
Spectrum 160 | 68.76 | 0 | 0.33 | 6.34 | 2.59 | 0.37 | 4.34 | 0 | 16.34 | 0.95 | 100 | 20180925_OPC_20deg_HCl#10/Specimen 1/Site 4
Spectrum 161 | 68.46 | 0 | 0.69 | 6.64 | 2.62 | 0.12 | 4.06 | 0 | 16.58 | 0.82 | 100 | 20180925_OPC_20deg_HCl#10/Specimen 1/Site 4
Spectrum 162 | 62.72 | 0 | 0.97 | 1.88 | 9.62 | 1.5 | 1.75 | 0 | 21.05 | 0.51 | 100 | 20180925_OPC_20deg_HCl#10/Specimen 1/Site 4
Spectrum 163 | 64.34 | 0 | 1.08 | 1.17 | 10.54 | 1 | 0.94 | 0 | 20.51 | 0.41 | 100 | 20180925_OPC_20deg_HCl#10/Specimen 1/Site 4
Spectrum 164 | 66.31 | 0 | 0.15 | 1.03 | 10.23 | 1.04 | 1.37 | 0 | 19.6 | 0.28 | 100 | 20180925_OPC_20deg_HCl#10/Specimen 1/Site 4
Spectrum 165 | 63.68 | 0.18 | 0.17 | 0.68 | 11.53 | 0.56 | 1.41 | 0 | 21.38 | 0.42 | 100 | 20180925_OPC_20deg_HCl#10/Specimen 1/Site 4
Spectrum 166 | 63.49 | 0 | 1.37 | 0.66 | 10.72 | 0.4 | 1.58 | 0 | 21.39 | 0.39 | 100 | 20180925_OPC_20deg_HCl#10/Specimen 1/Site 4
Spectrum 167 | 61.31 | 0 | 0.22 | 2.18 | 9.27 | 2.74 | 1.39 | 0 | 22.54 | 0.34 | 100 | 20180925_OPC_20deg_HCl#10/Specimen 1/Site 4
Spectrum 168 | 59.34 | 0 | 1.14 | 1.44 | 11.64 | 0.13 | 1.83 | 0 | 23.52 | 0.95 | 100 | 20180925_OPC_20deg_HCl#10/Specimen 1/Site 4
Spectrum 169 | 59.06 | 0 | 1.87 | 2.51 | 10.54 | 0 | 2.84 | 0 | 22.26 | 0.93 | 100 | 20180925_OPC_20deg_HCl#10/Specimen 1/Site 4
Spectrum 170 | 63.42 | 0 | 0.94 | 6.03 | 5.2 | 0 | 4.15 | 0 | 19.77 | 0.49 | 100 | 20180925_OPC_20deg_HCl#10/Specimen 1/Site 4
Spectrum 171 | 61.86 | 0 | 0.83 | 1.56 | 12.24 | 0 | 1.51 | 0.2 | 21.06 | 0.75 | 100 | 20180925_OPC_20deg_HCl#10/Specimen 1/Site 4
Spectrum 172 | 62.16 | 0 | 0.87 | 1.06 | 11.69 | 0.17 | 1.53 | 0 | 21.64 | 0.89 | 100 | 20180925_OPC_20deg_HCl#10/Specimen 1/Site 4
Spectrum 173 | 63.02 | 0 | 0.73 | 3.88 | 7.43 | 0.11 | 4.06 | 0 | 20.12 | 0.65 | 100 | 20180925_OPC_20deg_HCl#10/Specimen 1/Site 4
Spectrum 174 | 63.6 | 0 | 0.56 | 1.52 | 10.72 | 0 | 1.96 | 0 | 21.07 | 0.57 | 100 | 20180925_OPC_20deg_HCl#10/Specimen 1/Site 4
Spectrum 175 | 64.11 | 0 | 1.53 | 3.37 | 8.11 | 0 | 2.67 | 0 | 19.58 | 0.62 | 100 | 20180925_OPC_20deg_HCl#10/Specimen 1/Site 4
Spectrum 176 | 64.41 | 0 | 0.77 | 0.84 | 10.42 | 0.13 | 1.43 | 0 | 21.28 | 0.72 | 100 | 20180925_OPC_20deg_HCl#10/Specimen 1/Site 4
Spectrum 177 | 65.31 | 0 | 0.75 | 0.46 | 10.7 | 0.57 | 1.32 | 0 | 20.6 | 0.28 | 100 | 20180925_OPC_20deg_HCl#10/Specimen 1/Site 4
Spectrum 178 | 64.71 | 0 | 0.16 | 0.52 | 11.27 | 0.36 | 1.4 | 0 | 21.3 | 0.28 | 100 | 20180925_OPC_20deg_HCl#10/Specimen 1/Site 4
Spectrum 179 | 67.41 | 0 | 0.34 | 0.95 | 10.18 | 0.43 | 1.83 | 0 | 18.43 | 0.42 | 100 | 20180925_OPC_20deg_HCl#10/Specimen 1/Site 4
Spectrum 180 | 66.45 | 0 | 0.67 | 0.74 | 11.14 | 0 | 1.56 | 0 | 18.96 | 0.48 | 100 | 20180925_OPC_20deg_HCl#10/Specimen 1/Site 4
Spectrum 181 | 61.82 | 0 | 0.6 | 0.73 | 12.41 | 0 | 1.65 | 0 | 22.25 | 0.54 | 100 | 20180925_OPC_20deg_HCl#10/Specimen 1/Site 4
Spectrum 182 | 65.43 | 0 | 0.29 | 0.73 | 10.99 | 0.57 | 1.32 | 0 | 20.22 | 0.46 | 100 | 20180925_OPC_20deg_HCl#10/Specimen 1/Site 4
Spectrum 183 | 64.83 | 0 | 0.34 | 0.4 | 11.27 | 0.41 | 1.26 | 0 | 21.21 | 0.27 | 100 | 20180925_OPC_20deg_HCl#10/Specimen 1/Site 4
Spectrum 184 | 64.02 | 0 | 1.34 | 0.98 | 11.1 | 0.59 | 1.35 | 0 | 20.18 | 0.43 | 100 | 20180925_OPC_20deg_HCl#10/Specimen 1/Site 4
Spectrum 185 | 65.27 | 0 | 1.02 | 0.47 | 10.52 | 0.39 | 1.5 | 0 | 20.39 | 0.43 | 100 | 20180925_OPC_20deg_HCl#10/Specimen 1/Site 4

## HCl#13-12ml
Spectrum Label | O | Na | Mg | Al | Si | S | Cl | K | Ca | Fe | Total | Project Path
Spectrum 1 | 64.51 | 0 | 0.18 | 7.44 | 0.23 | 0.21 | 7.54 | 0 | 19.12 | 0.78 | 100 | 20180925_OPC_20deg_HCl#13/Specimen 1/Site 1
Spectrum 2 | 67.78 | 0 | 0.92 | 7.93 | 0.32 | 0.08 | 5.37 | 0 | 16.74 | 0.85 | 100 | 20180925_OPC_20deg_HCl#13/Specimen 1/Site 1
Spectrum 3 | 68.61 | 0 | 0.55 | 7.3 | 1.61 | 0.19 | 4.38 | 0 | 16.97 | 0.39 | 100 | 20180925_OPC_20deg_HCl#13/Specimen 1/Site 1
Spectrum 4 | 66.41 | 0 | 0.97 | 8.11 | 0.56 | 0 | 5.63 | 0 | 17.66 | 0.66 | 100 | 20180925_OPC_20deg_HCl#13/Specimen 1/Site 1
Spectrum 5 | 62.82 | 0 | 0 | 8.53 | 0.28 | 0.28 | 8.84 | 0 | 18.61 | 0.63 | 100 | 20180925_OPC_20deg_HCl#13/Specimen 1/Site 1
Spectrum 6 | 66.76 | 0 | 0.46 | 7.49 | 1.4 | 0.23 | 5.23 | 0 | 17.27 | 1.15 | 100 | 20180925_OPC_20deg_HCl#13/Specimen 1/Site 1
Spectrum 7 | 67.09 | 0 | 1.56 | 7.47 | 0.81 | 0.1 | 6.18 | 0 | 15.94 | 0.83 | 100 | 20180925_OPC_20deg_HCl#13/Specimen 1/Site 1
Spectrum 8 | 67.88 | 0 | 0 | 7.37 | 0.18 | 0.12 | 7.93 | 0 | 14.21 | 2.31 | 100 | 20180925_OPC_20deg_HCl#13/Specimen 1/Site 1
Spectrum 9 | 67.68 | 0 | 1.05 | 5.94 | 3.16 | 0.23 | 4.1 | 0 | 17.18 | 0.66 | 100 | 20180925_OPC_20deg_HCl#13/Specimen 1/Site 1
Spectrum 10 | 68.56 | 0 | 0.63 | 7.36 | 1.06 | 0.1 | 3.9 | 0 | 17.75 | 0.63 | 100 | 20180925_OPC_20deg_HCl#13/Specimen 1/Site 1
Spectrum 11 | 59.1 | 0 | 0.9 | 7.19 | 3.06 | 0.19 | 6.3 | 0 | 21.16 | 2.1 | 100 | 20180925_OPC_20deg_HCl#13/Specimen 1/Site 1
Spectrum 12 | 66.71 | 0.22 | 0 | 6.87 | 2.45 | 0.25 | 5.12 | 0 | 18.12 | 0.26 | 100 | 20180925_OPC_20deg_HCl#13/Specimen 1/Site 1
Spectrum 13 | 67.3 | 0 | 0.74 | 6.94 | 1.43 | 0.32 | 3.19 | 0 | 17.9 | 2.18 | 100 | 20180925_OPC_20deg_HCl#13/Specimen 1/Site 1
Spectrum 14 | 67.32 | 0.2 | 1.17 | 1.02 | 7.88 | 0.64 | 1.73 | 0 | 19.75 | 0.29 | 100 | 20180925_OPC_20deg_HCl#13/Specimen 1/Site 1
Spectrum 15 | 66.77 | 0.28 | 0.22 | 3.08 | 7.36 | 0.28 | 3.23 | 0 | 18.41 | 0.37 | 100 | 20180925_OPC_20deg_HCl#13/Specimen 1/Site 1
Spectrum 16 | 63.37 | 0.23 | 0.73 | 1.33 | 10.48 | 0.55 | 2.57 | 0 | 20.12 | 0.62 | 100 | 20180925_OPC_20deg_HCl#13/Specimen 1/Site 1
Spectrum 17 | 62.08 | 0.31 | 15.85 | 1.2 | 6.79 | 0.48 | 0.95 | 0 | 12.01 | 0.33 | 100 | 20180925_OPC_20deg_HCl#13/Specimen 1/Site 1
Spectrum 18 | 67.75 | 0.25 | 0.21 | 0.83 | 9.15 | 0.75 | 1.36 | 0.09 | 19.39 | 0.22 | 100 | 20180925_OPC_20deg_HCl#13/Specimen 1/Site 1
Spectrum 19 | 63.03 | 0.29 | 0.26 | 0.89 | 10.13 | 0.73 | 1.44 | 0 | 22.76 | 0.48 | 100 | 20180925_OPC_20deg_HCl#13/Specimen 1/Site 1
Spectrum 20 | 67.05 | 0.34 | 0.13 | 0.74 | 10.19 | 0.65 | 1.31 | 0 | 19.43 | 0.16 | 100 | 20180925_OPC_20deg_HCl#13/Specimen 1/Site 1
Spectrum 21 | 66.78 | 0.38 | 0.38 | 0.79 | 9.98 | 0.73 | 1.3 | 0 | 19.2 | 0.44 | 100 | 20180925_OPC_20deg_HCl#13/Specimen 1/Site 1
Spectrum 22 | 66.25 | 0.28 | 0 | 0.66 | 9.69 | 0.69 | 1.41 | 0 | 20.74 | 0.27 | 100 | 20180925_OPC_20deg_HCl#13/Specimen 1/Site 1
Spectrum 23 | 63.59 | 0.3 | 0.26 | 0.75 | 10.86 | 0.66 | 1.49 | 0 | 21.87 | 0.23 | 100 | 20180925_OPC_20deg_HCl#13/Specimen 1/Site 1
Spectrum 24 | 68.28 | 0.27 | 0.5 | 5.12 | 4.34 | 0.27 | 3.14 | 0 | 17.61 | 0.48 | 100 | 20180925_OPC_20deg_HCl#13/Specimen 1/Site 1
Spectrum 25 | 67.53 | 0.27 | 0.17 | 0.81 | 9.42 | 0.68 | 1.45 | 0 | 19.37 | 0.31 | 100 | 20180925_OPC_20deg_HCl#13/Specimen 1/Site 1
Spectrum 26 | 67.15 | 0 | 1.27 | 0.48 | 9.6 | 0.35 | 1.9 | 0 | 18.88 | 0.37 | 100 | 20180925_OPC_20deg_HCl#13/Specimen 1/Site 1
Spectrum 27 | 65.5 | 0.23 | 0.65 | 0.56 | 10.51 | 0.41 | 1.8 | 0 | 20.05 | 0.28 | 100 | 20180925_OPC_20deg_HCl#13/Specimen 1/Site 1
Spectrum 28 | 66 | 0 | 0.57 | 1.09 | 9.58 | 0.45 | 1.85 | 0 | 19.98 | 0.47 | 100 | 20180925_OPC_20deg_HCl#13/Specimen 1/Site 1
Spectrum 29 | 66.45 | 0.16 | 1.06 | 0.51 | 9.63 | 0.53 | 2.18 | 0 | 18.95 | 0.52 | 100 | 20180925_OPC_20deg_HCl#13/Specimen 1/Site 1
Spectrum 30 | 66.82 | 0.19 | 0.78 | 1.37 | 8.83 | 1 | 1.41 | 0 | 18.79 | 0.81 | 100 | 20180925_OPC_20deg_HCl#13/Specimen 1/Site 1
Spectrum 31 | 67.99 | 0.3 | 1.1 | 2.07 | 7.82 | 1.22 | 1.22 | 0 | 17.13 | 1.15 | 100 | 20180925_OPC_20deg_HCl#13/Specimen 1/Site 1
Spectrum 32 | 66.25 | 0.31 | 0.39 | 1.26 | 9.36 | 0.62 | 1.59 | 0 | 19.67 | 0.55 | 100 | 20180925_OPC_20deg_HCl#13/Specimen 1/Site 1
Spectrum 33 | 65.45 | 0.25 | 0 | 1.77 | 9.17 | 0.86 | 2.15 | 0 | 20.06 | 0.28 | 100 | 20180925_OPC_20deg_HCl#13/Specimen 1/Site 1
Spectrum 34 | 65.16 | 0 | 0.25 | 0.89 | 10.37 | 0.76 | 1.9 | 0 | 20.34 | 0.33 | 100 | 20180925_OPC_20deg_HCl#13/Specimen 1/Site 1
Spectrum 35 | 67.43 | 0.26 | 0.18 | 0.52 | 8.06 | 0.53 | 1.18 | 0 | 21.5 | 0.34 | 100 | 20180925_OPC_20deg_HCl#13/Specimen 1/Site 1
Spectrum 36 | 66.77 | 0 | 1.44 | 0.9 | 9.12 | 0.34 | 1.65 | 0 | 19.46 | 0.33 | 100 | 20180925_OPC_20deg_HCl#13/Specimen 1/Site 1
Spectrum 37 | 65.64 | 0 | 0.2 | 0.85 | 10.22 | 0.68 | 1.75 | 0 | 20.32 | 0.34 | 100 | 20180925_OPC_20deg_HCl#13/Specimen 1/Site 1
Spectrum 38 | 65.63 | 0.24 | 0.27 | 0.68 | 10.4 | 0.49 | 1.78 | 0 | 20.3 | 0.21 | 100 | 20180925_OPC_20deg_HCl#13/Specimen 1/Site 1
Spectrum 39 | 68.22 | 0.43 | 1.56 | 0.91 | 9.51 | 0.43 | 1.15 | 0 | 17.49 | 0.3 | 100 | 20180925_OPC_20deg_HCl#13/Specimen 1/Site 1
Spectrum 40 | 64.92 | 0.37 | 0.18 | 0.88 | 9.12 | 0.63 | 1.22 | 0 | 22.33 | 0.35 | 100 | 20180925_OPC_20deg_HCl#13/Specimen 1/Site 1
Spectrum 41 | 67.01 | 0.26 | 0.22 | 0.67 | 9.21 | 0.69 | 1.31 | 0 | 20.45 | 0.17 | 100 | 20180925_OPC_20deg_HCl#13/Specimen 1/Site 1
Spectrum 42 | 66.59 | 0 | 4.63 | 6.84 | 0.97 | 0.09 | 5.33 | 0 | 15.08 | 0.47 | 100 | 20180925_OPC_20deg_HCl#13/Specimen 1/Site 1
Spectrum 43 | 66 | 0.28 | 0.16 | 1 | 9.71 | 0.98 | 1.63 | 0 | 19.94 | 0.31 | 100 | 20180925_OPC_20deg_HCl#13/Specimen 1/Site 1
Spectrum 44 | 64.69 | 0.34 | 0.5 | 1.24 | 10.14 | 0.73 | 1.51 | 0 | 20.33 | 0.52 | 100 | 20180925_OPC_20deg_HCl#13/Specimen 1/Site 1
Spectrum 45 | 66.33 | 0.26 | 0.31 | 4.78 | 5.22 | 0.32 | 3.68 | 0 | 18.8 | 0.31 | 100 | 20180925_OPC_20deg_HCl#13/Specimen 1/Site 1
Spectrum 46 | 65.16 | 0.25 | 0.17 | 0.66 | 10.51 | 0.65 | 1.43 | 0 | 20.94 | 0.22 | 100 | 20180925_OPC_20deg_HCl#13/Specimen 1/Site 1
Spectrum 47 | 64.82 | 0 | 0.7 | 3.12 | 7.44 | 0.61 | 1.63 | 0 | 19.7 | 1.97 | 100 | 20180925_OPC_20deg_HCl#13/Specimen 1/Site 1
Spectrum 48 | 65.62 | 0.29 | 0.28 | 0.86 | 10.3 | 0.61 | 1.54 | 0 | 20.19 | 0.31 | 100 | 20180925_OPC_20deg_HCl#13/Specimen 1/Site 1
Spectrum 49 | 67.25 | 0 | 0.77 | 3.28 | 6.66 | 0.27 | 3.59 | 0 | 17.31 | 0.87 | 100 | 20180925_OPC_20deg_HCl#13/Specimen 1/Site 1
Spectrum 50 | 66.66 | 0.34 | 0 | 0.59 | 9.3 | 0.44 | 1.46 | 0 | 20.97 | 0.24 | 100 | 20180925_OPC_20deg_HCl#13/Specimen 1/Site 1
Spectrum 51 | 69.26 | 0.18 | 0.43 | 6.47 | 2.24 | 0.14 | 3.99 | 0 | 16.69 | 0.6 | 100 | 20180925_OPC_20deg_HCl#13/Specimen 1/Site 2
Spectrum 52 | 65.62 | 0 | 0.27 | 6.35 | 3.42 | 0.22 | 5.38 | 0 | 18.48 | 0.25 | 100 | 20180925_OPC_20deg_HCl#13/Specimen 1/Site 2
Spectrum 53 | 68.82 | 0.22 | 0.7 | 6.28 | 2.2 | 0.25 | 3.82 | 0 | 16.87 | 0.85 | 100 | 20180925_OPC_20deg_HCl#13/Specimen 1/Site 2
Spectrum 54 | 65.61 | 0 | 1.05 | 8.25 | 0.29 | 0.11 | 6.63 | 0 | 17.57 | 0.5 | 100 | 20180925_OPC_20deg_HCl#13/Specimen 1/Site 2
Spectrum 55 | 66.94 | 0 | 0.19 | 8.06 | 0.37 | 0.14 | 5.7 | 0 | 18.12 | 0.48 | 100 | 20180925_OPC_20deg_HCl#13/Specimen 1/Site 2
Spectrum 56 | 66.7 | 0 | 0.95 | 6.25 | 0.98 | 0.11 | 5.9 | 0 | 17.86 | 1.25 | 100 | 20180925_OPC_20deg_HCl#13/Specimen 1/Site 2
Spectrum 57 | 68.31 | 0 | 1.55 | 7.84 | 0.77 | 0.13 | 4.9 | 0 | 15.87 | 0.62 | 100 | 20180925_OPC_20deg_HCl#13/Specimen 1/Site 2
Spectrum 58 | 68.63 | 0 | 2.14 | 8.05 | 0.47 | 0.08 | 4.26 | 0 | 15.84 | 0.54 | 100 | 20180925_OPC_20deg_HCl#13/Specimen 1/Site 2
Spectrum 59 | 67.11 | 0.22 | 0 | 6.63 | 2.57 | 0.29 | 6.12 | 0 | 16.91 | 0.15 | 100 | 20180925_OPC_20deg_HCl#13/Specimen 1/Site 2
Spectrum 60 | 67.03 | 0.19 | 0.61 | 6.99 | 2.01 | 0.11 | 5.18 | 0 | 17.35 | 0.53 | 100 | 20180925_OPC_20deg_HCl#13/Specimen 1/Site 2
Spectrum 61 | 66.17 | 0 | 0.72 | 7.52 | 0.45 | 0.1 | 6.03 | 0 | 17.6 | 1.41 | 100 | 20180925_OPC_20deg_HCl#13/Specimen 1/Site 2
Spectrum 62 | 54.61 | 0 | 2.02 | 9.33 | 0.56 | 0.15 | 8.66 | 0 | 24.05 | 0.62 | 100 | 20180925_OPC_20deg_HCl#13/Specimen 1/Site 2
Spectrum 63 | 60.29 | 0 | 0.67 | 9.66 | 0.4 | 0.11 | 8.67 | 0 | 19.93 | 0.28 | 100 | 20180925_OPC_20deg_HCl#13/Specimen 1/Site 2
Spectrum 64 | 64.03 | 0.17 | 0.48 | 7.61 | 1.06 | 0.66 | 7.46 | 0 | 17.95 | 0.58 | 100 | 20180925_OPC_20deg_HCl#13/Specimen 1/Site 2
Spectrum 65 | 68.22 | 0 | 0.43 | 6.55 | 0.89 | 0.09 | 4.23 | 0 | 19.03 | 0.55 | 100 | 20180925_OPC_20deg_HCl#13/Specimen 1/Site 2
Spectrum 66 | 66.05 | 0 | 1.57 | 4.47 | 4.96 | 0.45 | 2.71 | 0 | 17.18 | 2.6 | 100 | 20180925_OPC_20deg_HCl#13/Specimen 1/Site 2
Spectrum 67 | 61.1 | 0 | 2.54 | 6.91 | 2.03 | 1.09 | 5.21 | 0 | 19.71 | 1.4 | 100 | 20180925_OPC_20deg_HCl#13/Specimen 1/Site 2
Spectrum 68 | 67.24 | 0 | 1.11 | 7.55 | 1.04 | 0.1 | 5.11 | 0 | 17.34 | 0.52 | 100 | 20180925_OPC_20deg_HCl#13/Specimen 1/Site 2
Spectrum 69 | 67.06 | 0.16 | 0.43 | 7.49 | 1.19 | 0.13 | 5.79 | 0 | 17.05 | 0.69 | 100 | 20180925_OPC_20deg_HCl#13/Specimen 1/Site 2
Spectrum 70 | 68.7 | 0.16 | 0.54 | 6.79 | 1.88 | 0.15 | 4.71 | 0 | 16.48 | 0.6 | 100 | 20180925_OPC_20deg_HCl#13/Specimen 1/Site 2
Spectrum 71 | 66.5 | 0 | 0 | 0.62 | 10.07 | 0.56 | 1.85 | 0 | 20.23 | 0.18 | 100 | 20180925_OPC_20deg_HCl#13/Specimen 1/Site 2
Spectrum 72 | 66.33 | 0.28 | 0.2 | 0.85 | 9.71 | 0.59 | 1.71 | 0 | 20.12 | 0.23 | 100 | 20180925_OPC_20deg_HCl#13/Specimen 1/Site 2
Spectrum 73 | 66.61 | 0.24 | 0 | 0.64 | 9.87 | 0.58 | 1.8 | 0 | 20.06 | 0.21 | 100 | 20180925_OPC_20deg_HCl#13/Specimen 1/Site 2
Spectrum 74 | 66.04 | 0 | 2.72 | 2.03 | 7.57 | 0.44 | 2.88 | 0 | 17.9 | 0.43 | 100 | 20180925_OPC_20deg_HCl#13/Specimen 1/Site 2
Spectrum 75 | 66.15 | 0.34 | 0 | 0.59 | 10.11 | 0.53 | 1.53 | 0 | 20.55 | 0.21 | 100 | 20180925_OPC_20deg_HCl#13/Specimen 1/Site 2
Spectrum 76 | 63.6 | 0.32 | 7.8 | 5.43 | 3.27 | 0.14 | 3.73 | 0 | 15.05 | 0.67 | 100 | 20180925_OPC_20deg_HCl#13/Specimen 1/Site 2
Spectrum 77 | 65.57 | 0 | 0.21 | 0.56 | 7.04 | 0.24 | 1.23 | 0 | 25 | 0.14 | 100 | 20180925_OPC_20deg_HCl#13/Specimen 1/Site 2
Spectrum 78 | 65.02 | 0 | 0.73 | 3.84 | 6.72 | 0.21 | 4.98 | 0 | 18.13 | 0.38 | 100 | 20180925_OPC_20deg_HCl#13/Specimen 1/Site 2
Spectrum 79 | 66.36 | 0 | 1.12 | 0.8 | 9.39 | 0.46 | 1.95 | 0 | 19.24 | 0.69 | 100 | 20180925_OPC_20deg_HCl#13/Specimen 1/Site 2
Spectrum 80 | 65.57 | 0 | 2.28 | 0.73 | 9.65 | 0.41 | 2.36 | 0 | 18.6 | 0.4 | 100 | 20180925_OPC_20deg_HCl#13/Specimen 1/Site 2
Spectrum 81 | 66.49 | 0 | 1.01 | 0.69 | 9.26 | 0.4 | 2.45 | 0 | 19.26 | 0.45 | 100 | 20180925_OPC_20deg_HCl#13/Specimen 1/Site 2
Spectrum 82 | 67.26 | 0.36 | 0.28 | 0.73 | 9.47 | 0.6 | 1.48 | 0 | 19.53 | 0.29 | 100 | 20180925_OPC_20deg_HCl#13/Specimen 1/Site 2
Spectrum 83 | 66.16 | 0.28 | 0.55 | 3.24 | 6.52 | 0.64 | 3.37 | 0 | 18.56 | 0.69 | 100 | 20180925_OPC_20deg_HCl#13/Specimen 1/Site 2
Spectrum 84 | 65.09 | 0.2 | 0.18 | 0.92 | 10.36 | 0.72 | 1.84 | 0 | 20.4 | 0.29 | 100 | 20180925_OPC_20deg_HCl#13/Specimen 1/Site 2
Spectrum 85 | 66.32 | 0.2 | 0.19 | 0.68 | 10.46 | 0.69 | 1.64 | 0 | 19.54 | 0.29 | 100 | 20180925_OPC_20deg_HCl#13/Specimen 1/Site 2
Spectrum 86 | 67.72 | 0.22 | 1.33 | 0.97 | 8.25 | 0.68 | 1.73 | 0 | 17.71 | 1.39 | 100 | 20180925_OPC_20deg_HCl#13/Specimen 1/Site 2
Spectrum 87 | 66.45 | 0.21 | 0.3 | 0.98 | 9.23 | 0.63 | 2.09 | 0 | 19.75 | 0.35 | 100 | 20180925_OPC_20deg_HCl#13/Specimen 1/Site 2
Spectrum 88 | 66.44 | 0.21 | 0.14 | 0.57 | 10 | 0.72 | 1.62 | 0 | 20.02 | 0.28 | 100 | 20180925_OPC_20deg_HCl#13/Specimen 1/Site 2
Spectrum 89 | 64.67 | 0.51 | 1.02 | 1.82 | 9.28 | 0.51 | 1.68 | 0 | 20.1 | 0.41 | 100 | 20180925_OPC_20deg_HCl#13/Specimen 1/Site 2
Spectrum 90 | 66.14 | 0 | 0.96 | 0.44 | 9.48 | 0.5 | 2.1 | 0 | 20.08 | 0.31 | 100 | 20180925_OPC_20deg_HCl#13/Specimen 1/Site 2
Spectrum 91 | 66.8 | 0.16 | 0.63 | 2.6 | 7.63 | 0.35 | 3.38 | 0 | 18.17 | 0.3 | 100 | 20180925_OPC_20deg_HCl#13/Specimen 1/Site 2
Spectrum 92 | 65.57 | 0.24 | 1.09 | 1.61 | 9.23 | 0.66 | 1.95 | 0 | 19.25 | 0.39 | 100 | 20180925_OPC_20deg_HCl#13/Specimen 1/Site 2
Spectrum 93 | 65.24 | 0.28 | 0.31 | 1.08 | 9.73 | 0.64 | 1.32 | 0 | 21.01 | 0.39 | 100 | 20180925_OPC_20deg_HCl#13/Specimen 1/Site 2
Spectrum 94 | 66.48 | 0.31 | 1.32 | 2.57 | 7.47 | 0.32 | 3.42 | 0 | 17.58 | 0.53 | 100 | 20180925_OPC_20deg_HCl#13/Specimen 1/Site 2
Spectrum 95 | 66.03 | 0 | 0.25 | 0.71 | 9.97 | 0.74 | 1.56 | 0 | 20.48 | 0.26 | 100 | 20180925_OPC_20deg_HCl#13/Specimen 1/Site 2
Spectrum 96 | 67.56 | 0 | 0.4 | 0.55 | 9.26 | 0.5 | 1.66 | 0 | 19.83 | 0.24 | 100 | 20180925_OPC_20deg_HCl#13/Specimen 1/Site 2
Spectrum 97 | 65.73 | 0.18 | 0.55 | 1.34 | 9.23 | 0.72 | 1.57 | 0 | 19.76 | 0.92 | 100 | 20180925_OPC_20deg_HCl#13/Specimen 1/Site 2
Spectrum 98 | 65.21 | 0.24 | 0.36 | 1.61 | 8.9 | 0.69 | 2.57 | 0 | 19.95 | 0.49 | 100 | 20180925_OPC_20deg_HCl#13/Specimen 1/Site 2
Spectrum 99 | 66.68 | 0.23 | 0.32 | 0.75 | 9.85 | 0.7 | 1.58 | 0 | 19.61 | 0.28 | 100 | 20180925_OPC_20deg_HCl#13/Specimen 1/Site 2
Spectrum 100 | 64.68 | 0.62 | 0.96 | 2.11 | 9.23 | 0.5 | 1.72 | 0 | 19.83 | 0.33 | 100 | 20180925_OPC_20deg_HCl#13/Specimen 1/Site 2
Spectrum 101 | 67.39 | 0 | 1.06 | 7.08 | 1.3 | 0.16 | 6.92 | 0 | 15.44 | 0.66 | 100 | 20180925_OPC_20deg_HCl#13/Specimen 1/Site 3
Spectrum 102 | 65.29 | 0 | 0.49 | 8.2 | 0.88 | 0.12 | 7.09 | 0 | 17.41 | 0.53 | 100 | 20180925_OPC_20deg_HCl#13/Specimen 1/Site 3
Spectrum 103 | 64.15 | 0 | 0 | 8.62 | 1.03 | 0.37 | 7.5 | 0 | 18.17 | 0.16 | 100 | 20180925_OPC_20deg_HCl#13/Specimen 1/Site 3
Spectrum 104 | 65.55 | 0 | 1.21 | 4.17 | 6.11 | 0.15 | 3.89 | 0 | 18.53 | 0.38 | 100 | 20180925_OPC_20deg_HCl#13/Specimen 1/Site 3
Spectrum 105 | 61.46 | 0 | 1.31 | 3.25 | 8.39 | 0.2 | 4.44 | 0 | 20.55 | 0.4 | 100 | 20180925_OPC_20deg_HCl#13/Specimen 1/Site 3
Spectrum 106 | 63.47 | 0 | 3.37 | 6.6 | 3.65 | 0.25 | 5.5 | 0.09 | 16.49 | 0.57 | 100 | 20180925_OPC_20deg_HCl#13/Specimen 1/Site 3
Spectrum 107 | 57.92 | 0 | 1.4 | 7.14 | 2.15 | 0.27 | 11.04 | 0 | 18.9 | 1.18 | 100 | 20180925_OPC_20deg_HCl#13/Specimen 1/Site 3
Spectrum 108 | 54.16 | 0 | 0 | 9.99 | 1.78 | 0.35 | 7.83 | 0 | 25.7 | 0.21 | 100 | 20180925_OPC_20deg_HCl#13/Specimen 1/Site 3
Spectrum 109 | 63.69 | 0 | 1.1 | 7.4 | 1.3 | 0.11 | 7.39 | 0 | 18.11 | 0.9 | 100 | 20180925_OPC_20deg_HCl#13/Specimen 1/Site 3
Spectrum 110 | 62.77 | 0 | 1.62 | 7.66 | 2.5 | 0.1 | 6.24 | 0 | 18.72 | 0.39 | 100 | 20180925_OPC_20deg_HCl#13/Specimen 1/Site 3
Spectrum 111 | 61.06 | 0 | 0 | 5.99 | 5.23 | 0.52 | 5.62 | 0 | 21.39 | 0.19 | 100 | 20180925_OPC_20deg_HCl#13/Specimen 1/Site 3
Spectrum 112 | 65.15 | 0 | 0.49 | 6.76 | 3.16 | 0.21 | 5.41 | 0 | 18.53 | 0.29 | 100 | 20180925_OPC_20deg_HCl#13/Specimen 1/Site 3
Spectrum 113 | 65.21 | 0 | 0.43 | 7.36 | 1.28 | 0.2 | 6.04 | 0 | 17.96 | 1.52 | 100 | 20180925_OPC_20deg_HCl#13/Specimen 1/Site 3
Spectrum 114 | 65.94 | 0 | 0.52 | 6.95 | 2.25 | 0.19 | 6.42 | 0 | 17.23 | 0.5 | 100 | 20180925_OPC_20deg_HCl#13/Specimen 1/Site 3
Spectrum 115 | 65.13 | 0 | 0.71 | 7.94 | 0.93 | 0.2 | 6.84 | 0 | 17.59 | 0.65 | 100 | 20180925_OPC_20deg_HCl#13/Specimen 1/Site 3
Spectrum 116 | 62.16 | 0 | 0.41 | 7.72 | 2.02 | 0.13 | 7.42 | 0 | 19.42 | 0.71 | 100 | 20180925_OPC_20deg_HCl#13/Specimen 1/Site 3
Spectrum 117 | 64 | 0 | 0.32 | 6.76 | 2.02 | 0.24 | 7.01 | 0 | 18.16 | 1.49 | 100 | 20180925_OPC_20deg_HCl#13/Specimen 1/Site 3
Spectrum 118 | 63.72 | 0 | 0.26 | 8.66 | 0.46 | 0 | 8.52 | 0 | 17.61 | 0.76 | 100 | 20180925_OPC_20deg_HCl#13/Specimen 1/Site 3
Spectrum 119 | 65.11 | 0 | 1.07 | 8.03 | 1.4 | 0.12 | 6.75 | 0 | 17.25 | 0.27 | 100 | 20180925_OPC_20deg_HCl#13/Specimen 1/Site 3
Spectrum 120 | 63.77 | 0 | 0.32 | 8.57 | 0.3 | 0.11 | 9.13 | 0 | 17.18 | 0.62 | 100 | 20180925_OPC_20deg_HCl#13/Specimen 1/Site 3
Spectrum 121 | 66.98 | 0 | 3.02 | 2.34 | 8.6 | 0.29 | 1.27 | 0 | 17 | 0.5 | 100 | 20180925_OPC_20deg_HCl#13/Specimen 1/Site 3
Spectrum 122 | 63.72 | 0 | 1.31 | 4.39 | 6.63 | 0.23 | 4.18 | 0 | 19.16 | 0.37 | 100 | 20180925_OPC_20deg_HCl#13/Specimen 1/Site 3
Spectrum 123 | 68.54 | 0 | 0.24 | 0.47 | 10.41 | 0.51 | 1.75 | 0 | 17.79 | 0.3 | 100 | 20180925_OPC_20deg_HCl#13/Specimen 1/Site 3
Spectrum 124 | 66.93 | 0 | 0.38 | 0.91 | 10.27 | 0.95 | 1.2 | 0 | 19.03 | 0.33 | 100 | 20180925_OPC_20deg_HCl#13/Specimen 1/Site 3
Spectrum 125 | 61.03 | 0 | 0 | 0.91 | 11.92 | 1.23 | 1.6 | 0 | 23 | 0.31 | 100 | 20180925_OPC_20deg_HCl#13/Specimen 1/Site 3
Spectrum 126 | 64.77 | 0 | 0.54 | 0.62 | 11.09 | 0.78 | 1.55 | 0 | 20.34 | 0.31 | 100 | 20180925_OPC_20deg_HCl#13/Specimen 1/Site 3
Spectrum 127 | 66.25 | 0 | 0.53 | 3.12 | 7.31 | 0.25 | 2.99 | 0 | 18.98 | 0.56 | 100 | 20180925_OPC_20deg_HCl#13/Specimen 1/Site 3
Spectrum 128 | 64.25 | 0 | 0.65 | 1.31 | 10.74 | 0.8 | 1.16 | 0 | 20.74 | 0.36 | 100 | 20180925_OPC_20deg_HCl#13/Specimen 1/Site 3
Spectrum 129 | 66.81 | 0 | 1.47 | 0.6 | 10.02 | 0.22 | 1.16 | 0 | 19.32 | 0.4 | 100 | 20180925_OPC_20deg_HCl#13/Specimen 1/Site 3
Spectrum 130 | 65.56 | 0 | 1.06 | 0.6 | 10.55 | 0.29 | 1.23 | 0 | 20.3 | 0.4 | 100 | 20180925_OPC_20deg_HCl#13/Specimen 1/Site 3
Spectrum 131 | 65.19 | 0 | 0.38 | 1.05 | 10.54 | 0.99 | 1.38 | 0 | 20.09 | 0.38 | 100 | 20180925_OPC_20deg_HCl#13/Specimen 1/Site 3
Spectrum 132 | 66.39 | 0.18 | 0.29 | 0.89 | 10.54 | 0.57 | 1.15 | 0 | 19.79 | 0.19 | 100 | 20180925_OPC_20deg_HCl#13/Specimen 1/Site 3
Spectrum 133 | 63.09 | 0 | 0.79 | 0.82 | 11.34 | 0.72 | 1.27 | 0 | 21.64 | 0.33 | 100 | 20180925_OPC_20deg_HCl#13/Specimen 1/Site 3
Spectrum 134 | 64.73 | 0 | 0.9 | 1.17 | 10.4 | 0.8 | 1.5 | 0 | 19.78 | 0.73 | 100 | 20180925_OPC_20deg_HCl#13/Specimen 1/Site 3
Spectrum 135 | 60.84 | 0 | 0.94 | 0.82 | 12.59 | 0.6 | 1.13 | 0 | 22.71 | 0.38 | 100 | 20180925_OPC_20deg_HCl#13/Specimen 1/Site 3
Spectrum 136 | 64.6 | 0 | 0.82 | 0.47 | 11.77 | 0.41 | 0.78 | 0 | 20.71 | 0.45 | 100 | 20180925_OPC_20deg_HCl#13/Specimen 1/Site 3
Spectrum 137 | 64.19 | 0.17 | 1.56 | 0.7 | 11.58 | 0.42 | 0.83 | 0 | 20.16 | 0.38 | 100 | 20180925_OPC_20deg_HCl#13/Specimen 1/Site 3
Spectrum 138 | 64.21 | 0 | 0.25 | 0.88 | 10.98 | 0.66 | 1.36 | 0 | 21.04 | 0.63 | 100 | 20180925_OPC_20deg_HCl#13/Specimen 1/Site 3
Spectrum 139 | 63.22 | 0 | 0.61 | 1.04 | 11.11 | 0.56 | 1.61 | 0 | 21.64 | 0.23 | 100 | 20180925_OPC_20deg_HCl#13/Specimen 1/Site 3
Spectrum 140 | 67.97 | 0 | 1.3 | 0.66 | 10.22 | 0.25 | 0.55 | 0 | 18.66 | 0.39 | 100 | 20180925_OPC_20deg_HCl#13/Specimen 1/Site 3
Spectrum 141 | 63.1 | 0 | 0.42 | 0.85 | 11.06 | 0.67 | 1.48 | 0 | 21.84 | 0.6 | 100 | 20180925_OPC_20deg_HCl#13/Specimen 1/Site 3
Spectrum 142 | 65.1 | 0 | 0.63 | 0.9 | 10.86 | 0.78 | 1.31 | 0 | 20.13 | 0.27 | 100 | 20180925_OPC_20deg_HCl#13/Specimen 1/Site 3
Spectrum 143 | 63.56 | 0 | 0.17 | 0.57 | 11.75 | 0.46 | 1.24 | 0 | 21.98 | 0.26 | 100 | 20180925_OPC_20deg_HCl#13/Specimen 1/Site 3
Spectrum 144 | 64.15 | 0.19 | 2.09 | 1.14 | 9.86 | 1.07 | 1.3 | 0 | 19.85 | 0.35 | 100 | 20180925_OPC_20deg_HCl#13/Specimen 1/Site 3
Spectrum 145 | 64.72 | 0 | 0.84 | 2.49 | 8.06 | 0.43 | 2.77 | 0 | 20.42 | 0.28 | 100 | 20180925_OPC_20deg_HCl#13/Specimen 1/Site 3
Spectrum 146 | 63.81 | 0 | 0.26 | 0.91 | 11.27 | 0.99 | 1.32 | 0 | 21.07 | 0.38 | 100 | 20180925_OPC_20deg_HCl#13/Specimen 1/Site 3
Spectrum 147 | 63.61 | 0.23 | 0.52 | 0.88 | 10.99 | 0.67 | 2.36 | 0 | 20.47 | 0.27 | 100 | 20180925_OPC_20deg_HCl#13/Specimen 1/Site 3
Spectrum 148 | 64.9 | 0 | 0.19 | 0.47 | 11.39 | 0.53 | 1.24 | 0 | 20.98 | 0.31 | 100 | 20180925_OPC_20deg_HCl#13/Specimen 1/Site 3
Spectrum 149 | 64.17 | 0.18 | 0.17 | 0.92 | 10.74 | 0.75 | 1.31 | 0 | 21.11 | 0.66 | 100 | 20180925_OPC_20deg_HCl#13/Specimen 1/Site 3
Spectrum 150 | 61.13 | 0 | 4.4 | 1.75 | 10.49 | 0.63 | 3.59 | 0 | 17.68 | 0.34 | 100 | 20180925_OPC_20deg_HCl#13/Specimen 1/Site 3
Spectrum 151 | 67.15 | 0 | 0.14 | 7.75 | 1.28 | 0.11 | 5.8 | 0 | 17.44 | 0.33 | 100 | 20180925_OPC_20deg_HCl#13/Specimen 1/Site 4
Spectrum 152 | 65.33 | 0 | 0.38 | 6.11 | 4.32 | 0 | 5.06 | 0 | 18.02 | 0.79 | 100 | 20180925_OPC_20deg_HCl#13/Specimen 1/Site 4
Spectrum 153 | 63.31 | 0 | 1.45 | 7.42 | 1.09 | 0.14 | 7.02 | 0 | 18.19 | 1.37 | 100 | 20180925_OPC_20deg_HCl#13/Specimen 1/Site 4
Spectrum 154 | 65.18 | 0 | 1.12 | 5.39 | 3.77 | 0.11 | 4.86 | 0 | 18.02 | 1.55 | 100 | 20180925_OPC_20deg_HCl#13/Specimen 1/Site 4
Spectrum 155 | 63.99 | 0 | 0.49 | 7.07 | 3.14 | 0.17 | 5.36 | 0 | 18.83 | 0.94 | 100 | 20180925_OPC_20deg_HCl#13/Specimen 1/Site 4
Spectrum 156 | 64.91 | 0 | 0 | 6.73 | 3.25 | 0 | 6.71 | 0 | 18.05 | 0.35 | 100 | 20180925_OPC_20deg_HCl#13/Specimen 1/Site 4
Spectrum 157 | 63.22 | 0.17 | 0 | 2.84 | 9.22 | 0 | 2.83 | 0 | 21.36 | 0.37 | 100 | 20180925_OPC_20deg_HCl#13/Specimen 1/Site 4
Spectrum 158 | 63.53 | 0 | 0.69 | 3.61 | 7.68 | 0.12 | 3.5 | 0 | 19.93 | 0.95 | 100 | 20180925_OPC_20deg_HCl#13/Specimen 1/Site 4
Spectrum 159 | 67.11 | 0 | 1.1 | 3.88 | 6.12 | 0.09 | 3.15 | 0 | 18 | 0.54 | 100 | 20180925_OPC_20deg_HCl#13/Specimen 1/Site 4
Spectrum 160 | 60.63 | 0 | 1.45 | 0.96 | 12.24 | 0 | 2.11 | 0 | 21.9 | 0.72 | 100 | 20180925_OPC_20deg_HCl#13/Specimen 1/Site 4
Spectrum 161 | 59.81 | 0 | 0.71 | 0.84 | 12.72 | 0 | 2.1 | 0 | 23.03 | 0.79 | 100 | 20180925_OPC_20deg_HCl#13/Specimen 1/Site 4
Spectrum 162 | 56.12 | 0 | 1.22 | 1.03 | 12.99 | 0.15 | 1.65 | 0 | 25.8 | 1.04 | 100 | 20180925_OPC_20deg_HCl#13/Specimen 1/Site 4
Spectrum 163 | 61.88 | 0 | 0.86 | 0.8 | 12.52 | 0.11 | 1.2 | 0 | 21.99 | 0.65 | 100 | 20180925_OPC_20deg_HCl#13/Specimen 1/Site 4
Spectrum 164 | 61.26 | 0 | 0.95 | 0.95 | 12.51 | 0.15 | 1.65 | 0 | 21.74 | 0.78 | 100 | 20180925_OPC_20deg_HCl#13/Specimen 1/Site 4
Spectrum 165 | 63.35 | 0 | 0.68 | 0.63 | 12.25 | 0.14 | 1.68 | 0 | 20.76 | 0.51 | 100 | 20180925_OPC_20deg_HCl#13/Specimen 1/Site 4
Spectrum 166 | 64.71 | 0 | 1.17 | 0.89 | 11.49 | 0 | 1.73 | 0 | 19.52 | 0.48 | 100 | 20180925_OPC_20deg_HCl#13/Specimen 1/Site 4
Spectrum 167 | 61.36 | 0 | 1.66 | 1.19 | 12.02 | 0 | 3.1 | 0 | 20.06 | 0.61 | 100 | 20180925_OPC_20deg_HCl#13/Specimen 1/Site 4
Spectrum 168 | 62.16 | 0 | 0.39 | 1.47 | 11.54 | 0 | 1.86 | 0 | 21.71 | 0.88 | 100 | 20180925_OPC_20deg_HCl#13/Specimen 1/Site 4
Spectrum 169 | 66.3 | 0.24 | 0.65 | 0.73 | 11.2 | 0.1 | 1.68 | 0 | 18.58 | 0.52 | 100 | 20180925_OPC_20deg_HCl#13/Specimen 1/Site 4
Spectrum 170 | 55.62 | 0 | 0.93 | 2.14 | 11.71 | 0.39 | 1.8 | 0 | 24.21 | 3.21 | 100 | 20180925_OPC_20deg_HCl#13/Specimen 1/Site 4
Spectrum 171 | 63.74 | 0.21 | 0.57 | 0.86 | 12.02 | 0 | 1.61 | 0 | 20.15 | 0.84 | 100 | 20180925_OPC_20deg_HCl#13/Specimen 1/Site 4
Spectrum 172 | 58.77 | 0 | 0.62 | 2.71 | 10.27 | 0 | 5.37 | 0 | 21.85 | 0.4 | 100 | 20180925_OPC_20deg_HCl#13/Specimen 1/Site 4
Spectrum 173 | 64.97 | 0 | 0.16 | 0.84 | 10.77 | 0.59 | 1.89 | 0 | 20.34 | 0.43 | 100 | 20180925_OPC_20deg_HCl#13/Specimen 1/Site 4
Spectrum 174 | 59.95 | 0.18 | 0.42 | 1.16 | 11.74 | 0.78 | 2.13 | 0 | 22.82 | 0.81 | 100 | 20180925_OPC_20deg_HCl#13/Specimen 1/Site 4
Spectrum 175 | 60.98 | 0 | 0.26 | 0.51 | 12.56 | 0.2 | 2.23 | 0 | 22.79 | 0.46 | 100 | 20180925_OPC_20deg_HCl#13/Specimen 1/Site 4
Spectrum 176 | 65.54 | 0 | 1.14 | 0.69 | 9.5 | 0.16 | 2.15 | 0 | 20.31 | 0.52 | 100 | 20180925_OPC_20deg_HCl#13/Specimen 1/Site 4
Spectrum 177 | 66.73 | 0 | 1.57 | 1.88 | 8.1 | 0.26 | 1.52 | 0 | 19.08 | 0.86 | 100 | 20180925_OPC_20deg_HCl#13/Specimen 1/Site 4
Spectrum 178 | 62.5 | 0 | 1.35 | 1.46 | 11.23 | 0.12 | 1.51 | 0 | 21.07 | 0.75 | 100 | 20180925_OPC_20deg_HCl#13/Specimen 1/Site 4
Spectrum 179 | 60.29 | 0 | 0.68 | 0.83 | 12.49 | 0.18 | 1.28 | 0 | 23.45 | 0.79 | 100 | 20180925_OPC_20deg_HCl#13/Specimen 1/Site 4
Spectrum 180 | 58.15 | 0 | 0.82 | 1.03 | 13.29 | 0.14 | 2.15 | 0 | 23.63 | 0.8 | 100 | 20180925_OPC_20deg_HCl#13/Specimen 1/Site 4
Spectrum 181 | 65.36 | 0 | 0.16 | 0.44 | 11.65 | 0.12 | 1.67 | 0 | 20.39 | 0.2 | 100 | 20180925_OPC_20deg_HCl#13/Specimen 1/Site 4
Spectrum 182 | 60.72 | 0 | 0.4 | 0.77 | 12.93 | 0 | 1.68 | 0 | 22.66 | 0.84 | 100 | 20180925_OPC_20deg_HCl#13/Specimen 1/Site 4
Spectrum 183 | 64.57 | 0 | 0.75 | 1.34 | 11.05 | 0.15 | 1.82 | 0 | 19.41 | 0.91 | 100 | 20180925_OPC_20deg_HCl#13/Specimen 1/Site 4
Spectrum 184 | 62.99 | 0 | 0.76 | 0.99 | 11.96 | 0 | 1.9 | 0 | 20.48 | 0.91 | 100 | 20180925_OPC_20deg_HCl#13/Specimen 1/Site 4
Spectrum 185 | 59.51 | 0 | 0.83 | 0.98 | 13.18 | 0.12 | 2.14 | 0 | 22.43 | 0.8 | 100 | 20180925_OPC_20deg_HCl#13/Specimen 1/Site 4

## HCl#19-18ml
Spectrum Label | O | Na | Mg | Al | Si | S | Cl | K | Ca | Fe | Total | Project Path
Spectrum 1 | 63.04 | 0.17 | 0.89 | 7.18 | 2.74 | 0.16 | 6.77 | 0 | 18.12 | 0.94 | 100 | 20180926_OPC_20deg_HCl#19/Specimen 1/Site 1
Spectrum 2 | 65.2 | 0 | 0.48 | 7.48 | 2.56 | 0.12 | 4.36 | 0 | 19.09 | 0.72 | 100 | 20180926_OPC_20deg_HCl#19/Specimen 1/Site 1
Spectrum 3 | 63.42 | 0 | 0.29 | 7.32 | 2.64 | 0.11 | 6.43 | 0 | 19.31 | 0.48 | 100 | 20180926_OPC_20deg_HCl#19/Specimen 1/Site 1
Spectrum 4 | 61.73 | 0 | 0.65 | 5.91 | 4.72 | 0.14 | 6.24 | 0 | 20.05 | 0.57 | 100 | 20180926_OPC_20deg_HCl#19/Specimen 1/Site 1
Spectrum 5 | 62.36 | 0 | 0.44 | 8.49 | 0.77 | 0 | 8.89 | 0 | 18.25 | 0.81 | 100 | 20180926_OPC_20deg_HCl#19/Specimen 1/Site 1
Spectrum 6 | 66.71 | 0 | 0.64 | 8.27 | 0.57 | 0.11 | 6.16 | 0 | 17.06 | 0.49 | 100 | 20180926_OPC_20deg_HCl#19/Specimen 1/Site 1
Spectrum 7 | 67.25 | 0 | 0.8 | 3.95 | 5.61 | 0.46 | 3.32 | 0 | 17.54 | 1.09 | 100 | 20180926_OPC_20deg_HCl#19/Specimen 1/Site 1
Spectrum 8 | 63.86 | 0 | 2.93 | 6.17 | 3.64 | 0.2 | 5.3 | 0 | 17.26 | 0.64 | 100 | 20180926_OPC_20deg_HCl#19/Specimen 1/Site 1
Spectrum 9 | 66.78 | 0 | 0.75 | 7.25 | 1.96 | 0.16 | 6.62 | 0 | 16.1 | 0.38 | 100 | 20180926_OPC_20deg_HCl#19/Specimen 1/Site 1
Spectrum 10 | 67.37 | 0 | 0.61 | 7.48 | 1 | 0.12 | 6.65 | 0 | 16.11 | 0.68 | 100 | 20180926_OPC_20deg_HCl#19/Specimen 1/Site 1
Spectrum 11 | 67.79 | 0 | 0.89 | 7.2 | 1.69 | 0.15 | 5.87 | 0 | 16.13 | 0.28 | 100 | 20180926_OPC_20deg_HCl#19/Specimen 1/Site 1
Spectrum 12 | 64.79 | 0 | 0.96 | 6.64 | 2.96 | 0 | 7.13 | 0 | 16.92 | 0.59 | 100 | 20180926_OPC_20deg_HCl#19/Specimen 1/Site 1
Spectrum 13 | 69.39 | 0 | 0.44 | 7.48 | 1.42 | 0.43 | 5.28 | 0 | 15.29 | 0.28 | 100 | 20180926_OPC_20deg_HCl#19/Specimen 1/Site 1
Spectrum 14 | 63.12 | 0 | 0.36 | 8.16 | 0.37 | 0.21 | 8.7 | 0 | 17.73 | 1.36 | 100 | 20180926_OPC_20deg_HCl#19/Specimen 1/Site 1
Spectrum 15 | 64.03 | 0 | 0 | 8.28 | 0.22 | 0.18 | 9.87 | 0 | 16.73 | 0.69 | 100 | 20180926_OPC_20deg_HCl#19/Specimen 1/Site 1
Spectrum 16 | 65.27 | 0 | 0.39 | 7.73 | 1.78 | 0.1 | 6.61 | 0 | 17.59 | 0.53 | 100 | 20180926_OPC_20deg_HCl#19/Specimen 1/Site 1
Spectrum 17 | 65.2 | 0 | 0 | 7.58 | 1.22 | 0.26 | 8.87 | 0 | 16.37 | 0.51 | 100 | 20180926_OPC_20deg_HCl#19/Specimen 1/Site 1
Spectrum 18 | 61.99 | 0 | 1.04 | 7.59 | 2.15 | 0.11 | 8.07 | 0 | 18.5 | 0.55 | 100 | 20180926_OPC_20deg_HCl#19/Specimen 1/Site 1
Spectrum 19 | 65.59 | 0 | 1.3 | 6.07 | 3.64 | 0.32 | 4.38 | 0 | 17.67 | 1.01 | 100 | 20180926_OPC_20deg_HCl#19/Specimen 1/Site 1
Spectrum 20 | 65.93 | 0 | 0.44 | 8.3 | 1.33 | 0.43 | 6.04 | 0 | 16.96 | 0.56 | 100 | 20180926_OPC_20deg_HCl#19/Specimen 1/Site 1
Spectrum 21 | 67.15 | 0 | 0.91 | 0.7 | 9.86 | 0.34 | 1.83 | 0 | 18.82 | 0.39 | 100 | 20180926_OPC_20deg_HCl#19/Specimen 1/Site 1
Spectrum 22 | 66.51 | 0 | 1.06 | 0.78 | 9.67 | 0.33 | 2.1 | 0 | 19.06 | 0.49 | 100 | 20180926_OPC_20deg_HCl#19/Specimen 1/Site 1
Spectrum 23 | 67.04 | 0 | 1.12 | 0.88 | 10.18 | 0.29 | 2.01 | 0 | 18.05 | 0.44 | 100 | 20180926_OPC_20deg_HCl#19/Specimen 1/Site 1
Spectrum 24 | 66.56 | 0 | 1.23 | 0.87 | 10.25 | 0.31 | 2.1 | 0 | 18.11 | 0.57 | 100 | 20180926_OPC_20deg_HCl#19/Specimen 1/Site 1
Spectrum 25 | 67.01 | 0 | 0.63 | 0.61 | 10.06 | 0.32 | 2.18 | 0 | 18.67 | 0.52 | 100 | 20180926_OPC_20deg_HCl#19/Specimen 1/Site 1
Spectrum 26 | 66.65 | 0 | 0.92 | 0.84 | 10.51 | 0.33 | 1.79 | 0 | 18.65 | 0.31 | 100 | 20180926_OPC_20deg_HCl#19/Specimen 1/Site 1
Spectrum 27 | 66.18 | 0 | 0.36 | 0.63 | 10.79 | 0.65 | 1.64 | 0 | 19.43 | 0.31 | 100 | 20180926_OPC_20deg_HCl#19/Specimen 1/Site 1
Spectrum 28 | 67.35 | 0 | 0.2 | 0.92 | 10.38 | 0.76 | 1.48 | 0 | 18.59 | 0.32 | 100 | 20180926_OPC_20deg_HCl#19/Specimen 1/Site 1
Spectrum 29 | 65.55 | 0 | 0.54 | 1.9 | 9.55 | 0.92 | 1.93 | 0 | 19.08 | 0.52 | 100 | 20180926_OPC_20deg_HCl#19/Specimen 1/Site 1
Spectrum 30 | 66.75 | 0 | 1.4 | 2.63 | 7.95 | 0.41 | 3.13 | 0 | 17.35 | 0.39 | 100 | 20180926_OPC_20deg_HCl#19/Specimen 1/Site 1
Spectrum 31 | 66.21 | 0 | 0.36 | 0.77 | 10.79 | 0.7 | 1.61 | 0 | 19.26 | 0.29 | 100 | 20180926_OPC_20deg_HCl#19/Specimen 1/Site 1
Spectrum 32 | 62.59 | 0 | 0.25 | 1.15 | 11.25 | 1.13 | 2.05 | 0 | 21.21 | 0.37 | 100 | 20180926_OPC_20deg_HCl#19/Specimen 1/Site 1
Spectrum 33 | 65.52 | 0 | 0.39 | 1.2 | 10.48 | 1.02 | 1.8 | 0 | 19.2 | 0.38 | 100 | 20180926_OPC_20deg_HCl#19/Specimen 1/Site 1
Spectrum 34 | 65.71 | 0 | 0.59 | 1.4 | 10.01 | 1.2 | 2.02 | 0 | 18.67 | 0.4 | 100 | 20180926_OPC_20deg_HCl#19/Specimen 1/Site 1
Spectrum 35 | 65.89 | 0 | 0.15 | 0.76 | 10.55 | 0.68 | 2.11 | 0 | 19.57 | 0.29 | 100 | 20180926_OPC_20deg_HCl#19/Specimen 1/Site 1
Spectrum 36 | 65.62 | 0 | 0.37 | 0.84 | 10.83 | 0.68 | 2.01 | 0 | 19.31 | 0.32 | 100 | 20180926_OPC_20deg_HCl#19/Specimen 1/Site 1
Spectrum 37 | 67.73 | 0 | 1.44 | 1.34 | 9.31 | 1.04 | 1.86 | 0 | 16.93 | 0.36 | 100 | 20180926_OPC_20deg_HCl#19/Specimen 1/Site 1
Spectrum 38 | 63.83 | 0 | 0 | 1.12 | 11.02 | 0.92 | 2.02 | 0 | 20.71 | 0.39 | 100 | 20180926_OPC_20deg_HCl#19/Specimen 1/Site 1
Spectrum 39 | 63.61 | 0 | 0.37 | 0.63 | 11.7 | 0.63 | 1.76 | 0 | 20.99 | 0.32 | 100 | 20180926_OPC_20deg_HCl#19/Specimen 1/Site 1
Spectrum 40 | 66.08 | 0 | 0.18 | 0.84 | 10.83 | 0.71 | 1.71 | 0 | 19.3 | 0.34 | 100 | 20180926_OPC_20deg_HCl#19/Specimen 1/Site 1
Spectrum 41 | 66.75 | 0 | 0.29 | 0.88 | 10.5 | 0.78 | 1.72 | 0 | 18.8 | 0.28 | 100 | 20180926_OPC_20deg_HCl#19/Specimen 1/Site 1
Spectrum 42 | 67.16 | 0 | 0 | 0.56 | 10.5 | 0.61 | 2.4 | 0 | 18.46 | 0.31 | 100 | 20180926_OPC_20deg_HCl#19/Specimen 1/Site 1
Spectrum 43 | 66.09 | 0 | 0.43 | 0.92 | 10.38 | 0.86 | 1.76 | 0 | 19.21 | 0.34 | 100 | 20180926_OPC_20deg_HCl#19/Specimen 1/Site 1
Spectrum 44 | 64.84 | 0 | 0.14 | 0.68 | 11.23 | 0.81 | 1.62 | 0 | 20.37 | 0.31 | 100 | 20180926_OPC_20deg_HCl#19/Specimen 1/Site 1
Spectrum 45 | 68.4 | 0 | 0 | 0.62 | 10.37 | 0.55 | 1.48 | 0 | 18.31 | 0.27 | 100 | 20180926_OPC_20deg_HCl#19/Specimen 1/Site 1
Spectrum 46 | 67.21 | 0 | 0.36 | 0.98 | 10.03 | 0.89 | 1.54 | 0 | 18.59 | 0.41 | 100 | 20180926_OPC_20deg_HCl#19/Specimen 1/Site 1
Spectrum 47 | 66.01 | 0 | 0.49 | 2.68 | 8.5 | 0.7 | 2.05 | 0 | 19.3 | 0.27 | 100 | 20180926_OPC_20deg_HCl#19/Specimen 1/Site 1
Spectrum 48 | 62.74 | 0 | 1.4 | 1.09 | 10.78 | 0.64 | 2.6 | 0 | 20.25 | 0.49 | 100 | 20180926_OPC_20deg_HCl#19/Specimen 1/Site 1
Spectrum 49 | 61.81 | 0 | 0 | 0.69 | 12.09 | 0.69 | 2.12 | 0 | 22.22 | 0.38 | 100 | 20180926_OPC_20deg_HCl#19/Specimen 1/Site 1
Spectrum 50 | 63.21 | 0 | 0.64 | 0.75 | 11.27 | 0.57 | 2 | 0 | 21.23 | 0.35 | 100 | 20180926_OPC_20deg_HCl#19/Specimen 1/Site 1
Spectrum 51 | 64.53 | 0 | 2.95 | 4.73 | 2.67 | 0.29 | 5.67 | 0 | 16.15 | 3.01 | 100 | 20180926_OPC_20deg_HCl#19/Specimen 1/Site 2
Spectrum 52 | 67.09 | 0 | 4.3 | 5.7 | 3.31 | 0.37 | 3.16 | 0 | 14.73 | 1.34 | 100 | 20180926_OPC_20deg_HCl#19/Specimen 1/Site 2
Spectrum 53 | 67.16 | 0 | 0.49 | 7.38 | 1.94 | 0.18 | 5.57 | 0 | 16.84 | 0.44 | 100 | 20180926_OPC_20deg_HCl#19/Specimen 1/Site 2
Spectrum 54 | 64.11 | 0 | 0.39 | 7.42 | 2.04 | 0.17 | 6.89 | 0 | 17.86 | 1.11 | 100 | 20180926_OPC_20deg_HCl#19/Specimen 1/Site 2
Spectrum 55 | 64.54 | 0 | 0.67 | 7.68 | 0.88 | 0.16 | 8.37 | 0 | 16.6 | 1.11 | 100 | 20180926_OPC_20deg_HCl#19/Specimen 1/Site 2
Spectrum 56 | 65.12 | 0 | 1.72 | 7.54 | 1.54 | 0.19 | 5.56 | 0 | 17.09 | 1.25 | 100 | 20180926_OPC_20deg_HCl#19/Specimen 1/Site 2
Spectrum 57 | 64.76 | 0 | 0.25 | 8.96 | 0.37 | 0.14 | 7.62 | 0 | 17.64 | 0.26 | 100 | 20180926_OPC_20deg_HCl#19/Specimen 1/Site 2
Spectrum 58 | 62.6 | 0 | 0.35 | 7.25 | 1.66 | 0.19 | 7.79 | 0 | 18.54 | 1.61 | 100 | 20180926_OPC_20deg_HCl#19/Specimen 1/Site 2
Spectrum 59 | 63.63 | 0 | 0.76 | 7.14 | 2.41 | 0.16 | 7.17 | 0 | 18.04 | 0.7 | 100 | 20180926_OPC_20deg_HCl#19/Specimen 1/Site 2
Spectrum 60 | 63.29 | 0 | 1.03 | 7.08 | 1.74 | 0.22 | 7.01 | 0 | 18.1 | 1.53 | 100 | 20180926_OPC_20deg_HCl#19/Specimen 1/Site 2
Spectrum 61 | 65.06 | 0 | 0.25 | 8.45 | 0.79 | 0.13 | 7.4 | 0 | 17.53 | 0.41 | 100 | 20180926_OPC_20deg_HCl#19/Specimen 1/Site 2
Spectrum 62 | 62.15 | 0 | 5.66 | 4.85 | 5.01 | 0.37 | 4.6 | 0 | 16.82 | 0.53 | 100 | 20180926_OPC_20deg_HCl#19/Specimen 1/Site 2
Spectrum 63 | 64.09 | 0 | 0.52 | 7.79 | 1.28 | 0.11 | 7.74 | 0 | 17.96 | 0.51 | 100 | 20180926_OPC_20deg_HCl#19/Specimen 1/Site 2
Spectrum 64 | 65.92 | 0 | 2.41 | 5.53 | 4.09 | 0.2 | 5.47 | 0 | 15.65 | 0.73 | 100 | 20180926_OPC_20deg_HCl#19/Specimen 1/Site 2
Spectrum 65 | 66.83 | 0 | 0.44 | 5.82 | 3.84 | 0.14 | 4.53 | 0 | 17.99 | 0.4 | 100 | 20180926_OPC_20deg_HCl#19/Specimen 1/Site 2
Spectrum 66 | 60.72 | 0 | 0.23 | 7.4 | 3.38 | 0.23 | 7.46 | 0 | 20.28 | 0.31 | 100 | 20180926_OPC_20deg_HCl#19/Specimen 1/Site 2
Spectrum 67 | 65.61 | 0 | 0.65 | 7.73 | 1.31 | 0.25 | 6.41 | 0 | 17.27 | 0.77 | 100 | 20180926_OPC_20deg_HCl#19/Specimen 1/Site 2
Spectrum 68 | 65.71 | 0 | 0.71 | 3.27 | 7.01 | 0.27 | 3.82 | 0 | 18.7 | 0.51 | 100 | 20180926_OPC_20deg_HCl#19/Specimen 1/Site 2
Spectrum 69 | 65.88 | 0 | 0.66 | 6.89 | 1.45 | 0.2 | 6.02 | 0 | 17.42 | 1.47 | 100 | 20180926_OPC_20deg_HCl#19/Specimen 1/Site 2
Spectrum 70 | 63.9 | 0 | 0.82 | 7.89 | 1.53 | 0.2 | 6.83 | 0 | 17.7 | 1.13 | 100 | 20180926_OPC_20deg_HCl#19/Specimen 1/Site 2
Spectrum 71 | 67.67 | 0 | 0.16 | 0.74 | 10.57 | 0.66 | 1.4 | 0 | 18.54 | 0.28 | 100 | 20180926_OPC_20deg_HCl#19/Specimen 1/Site 2
Spectrum 72 | 68.08 | 0 | 0.24 | 0.86 | 10.2 | 0.84 | 1.28 | 0 | 18.28 | 0.22 | 100 | 20180926_OPC_20deg_HCl#19/Specimen 1/Site 2
Spectrum 73 | 67.75 | 0 | 0.39 | 1.12 | 9.92 | 0.85 | 1.28 | 0 | 18.35 | 0.34 | 100 | 20180926_OPC_20deg_HCl#19/Specimen 1/Site 2
Spectrum 74 | 66.52 | 0 | 0.53 | 2.34 | 8.59 | 0.32 | 2.44 | 0 | 18.9 | 0.37 | 100 | 20180926_OPC_20deg_HCl#19/Specimen 1/Site 2
Spectrum 75 | 68.32 | 0 | 0.64 | 1.23 | 9.28 | 0.8 | 1.37 | 0 | 17.89 | 0.48 | 100 | 20180926_OPC_20deg_HCl#19/Specimen 1/Site 2
Spectrum 76 | 67.78 | 0 | 0.47 | 0.62 | 10.49 | 0.43 | 1.19 | 0 | 18.71 | 0.31 | 100 | 20180926_OPC_20deg_HCl#19/Specimen 1/Site 2
Spectrum 77 | 66.29 | 0 | 0.43 | 2.06 | 9.36 | 0.3 | 2.08 | 0 | 19.14 | 0.34 | 100 | 20180926_OPC_20deg_HCl#19/Specimen 1/Site 2
Spectrum 78 | 66.81 | 0 | 0.86 | 0.85 | 10 | 0.62 | 2.63 | 0 | 18.21 | 0 | 100 | 20180926_OPC_20deg_HCl#19/Specimen 1/Site 2
Spectrum 79 | 70.34 | 0 | 1.51 | 0.95 | 8.98 | 0.56 | 1.42 | 0 | 15.9 | 0.34 | 100 | 20180926_OPC_20deg_HCl#19/Specimen 1/Site 2
Spectrum 80 | 66.27 | 0 | 0.46 | 1.22 | 9.99 | 0.51 | 2.1 | 0 | 19.05 | 0.4 | 100 | 20180926_OPC_20deg_HCl#19/Specimen 1/Site 2
Spectrum 81 | 66.13 | 0 | 0.75 | 0.98 | 10.28 | 0.69 | 2.08 | 0 | 18.73 | 0.36 | 100 | 20180926_OPC_20deg_HCl#19/Specimen 1/Site 2
Spectrum 82 | 66.31 | 0 | 1.13 | 6.41 | 3.33 | 0.12 | 5.48 | 0 | 16.89 | 0.34 | 100 | 20180926_OPC_20deg_HCl#19/Specimen 1/Site 2
Spectrum 83 | 66.43 | 0 | 0.24 | 0.83 | 10.7 | 0.68 | 1.77 | 0 | 19.34 | 0 | 100 | 20180926_OPC_20deg_HCl#19/Specimen 1/Site 2
Spectrum 84 | 65.22 | 0 | 0 | 0.74 | 11.23 | 0.6 | 1.71 | 0 | 20.33 | 0.17 | 100 | 20180926_OPC_20deg_HCl#19/Specimen 1/Site 2
Spectrum 85 | 65.99 | 0 | 0.21 | 0.61 | 11.15 | 0.49 | 1.59 | 0 | 19.66 | 0.29 | 100 | 20180926_OPC_20deg_HCl#19/Specimen 1/Site 2
Spectrum 86 | 66.32 | 0 | 0.31 | 1.04 | 10.05 | 0.86 | 1.93 | 0 | 18.96 | 0.53 | 100 | 20180926_OPC_20deg_HCl#19/Specimen 1/Site 2
Spectrum 87 | 63.45 | 0 | 0.28 | 0.84 | 11.34 | 0.72 | 2.5 | 0 | 20.56 | 0.32 | 100 | 20180926_OPC_20deg_HCl#19/Specimen 1/Site 2
Spectrum 88 | 63.23 | 0 | 1.39 | 2.79 | 8.44 | 1.02 | 2.1 | 0 | 19.58 | 1.45 | 100 | 20180926_OPC_20deg_HCl#19/Specimen 1/Site 2
Spectrum 89 | 65.67 | 0 | 0.39 | 0.72 | 10.92 | 0.64 | 2.17 | 0 | 19.19 | 0.31 | 100 | 20180926_OPC_20deg_HCl#19/Specimen 1/Site 2
Spectrum 90 | 68.53 | 0.21 | 1.02 | 0.85 | 10.52 | 0.38 | 1.53 | 0 | 16.6 | 0.36 | 100 | 20180926_OPC_20deg_HCl#19/Specimen 1/Site 2
Spectrum 91 | 65.25 | 0 | 0.75 | 0.92 | 10.27 | 0.88 | 1.93 | 0 | 19.56 | 0.45 | 100 | 20180926_OPC_20deg_HCl#19/Specimen 1/Site 2
Spectrum 92 | 65.85 | 0 | 0.18 | 0.58 | 11.14 | 0.47 | 2.02 | 0 | 19.48 | 0.28 | 100 | 20180926_OPC_20deg_HCl#19/Specimen 1/Site 2
Spectrum 93 | 65.29 | 0 | 0.42 | 0.95 | 10.75 | 0.75 | 2.03 | 0 | 19.48 | 0.34 | 100 | 20180926_OPC_20deg_HCl#19/Specimen 1/Site 2
Spectrum 94 | 65.95 | 0 | 0.43 | 0.9 | 10.5 | 0.83 | 2.15 | 0 | 18.89 | 0.36 | 100 | 20180926_OPC_20deg_HCl#19/Specimen 1/Site 2
Spectrum 95 | 65.49 | 0 | 0.29 | 1.01 | 10.6 | 0.62 | 2.19 | 0 | 19.28 | 0.52 | 100 | 20180926_OPC_20deg_HCl#19/Specimen 1/Site 2
Spectrum 96 | 66.63 | 0 | 0.85 | 0.79 | 10.86 | 0.34 | 0.83 | 0 | 19.28 | 0.42 | 100 | 20180926_OPC_20deg_HCl#19/Specimen 1/Site 2
Spectrum 97 | 67.16 | 0 | 0.29 | 3.2 | 7.72 | 0.58 | 2.31 | 0 | 18.25 | 0.49 | 100 | 20180926_OPC_20deg_HCl#19/Specimen 1/Site 2
Spectrum 98 | 66.75 | 0 | 0.17 | 0.85 | 10.42 | 0.7 | 1.86 | 0 | 18.96 | 0.28 | 100 | 20180926_OPC_20deg_HCl#19/Specimen 1/Site 2
Spectrum 99 | 66.39 | 0 | 0.16 | 0.72 | 10.62 | 0.71 | 2.03 | 0 | 19.09 | 0.28 | 100 | 20180926_OPC_20deg_HCl#19/Specimen 1/Site 2
Spectrum 100 | 65.65 | 0 | 0.26 | 0.82 | 10.81 | 0.59 | 2.05 | 0 | 19.55 | 0.27 | 100 | 20180926_OPC_20deg_HCl#19/Specimen 1/Site 2
Spectrum 101 | 63.95 | 0 | 1.58 | 6.32 | 3.97 | 0 | 5.55 | 0 | 18.1 | 0.53 | 100 | 20180926_OPC_20deg_HCl#19/Specimen 1/Site 3
Spectrum 102 | 65.17 | 0 | 1.11 | 7.12 | 2.9 | 0 | 5.95 | 0 | 17.35 | 0.39 | 100 | 20180926_OPC_20deg_HCl#19/Specimen 1/Site 3
Spectrum 103 | 66.81 | 0 | 0.69 | 8.33 | 0.56 | 0.16 | 5.2 | 0 | 17.56 | 0.69 | 100 | 20180926_OPC_20deg_HCl#19/Specimen 1/Site 3
Spectrum 104 | 66.02 | 0 | 1.2 | 8.65 | 0.5 | 0.12 | 5.3 | 0 | 17.46 | 0.75 | 100 | 20180926_OPC_20deg_HCl#19/Specimen 1/Site 3
Spectrum 105 | 67.36 | 0 | 0.5 | 7.91 | 0.34 | 0 | 6.19 | 0 | 16.7 | 1 | 100 | 20180926_OPC_20deg_HCl#19/Specimen 1/Site 3
Spectrum 106 | 64.94 | 0 | 0.75 | 6.64 | 1.79 | 0.14 | 5.65 | 0 | 17.86 | 2.23 | 100 | 20180926_OPC_20deg_HCl#19/Specimen 1/Site 3
Spectrum 107 | 66.67 | 0 | 0.63 | 7.62 | 0.69 | 0 | 6.06 | 0 | 16.96 | 1.37 | 100 | 20180926_OPC_20deg_HCl#19/Specimen 1/Site 3
Spectrum 108 | 64.97 | 0 | 0.19 | 8.98 | 0.18 | 0.09 | 8.07 | 0 | 17.16 | 0.36 | 100 | 20180926_OPC_20deg_HCl#19/Specimen 1/Site 3
Spectrum 109 | 65.65 | 0 | 1.84 | 6.31 | 3.31 | 0.09 | 5.06 | 0 | 16.78 | 0.97 | 100 | 20180926_OPC_20deg_HCl#19/Specimen 1/Site 3
Spectrum 110 | 63.25 | 0 | 3.44 | 8.05 | 1.17 | 0 | 6.71 | 0 | 16.68 | 0.7 | 100 | 20180926_OPC_20deg_HCl#19/Specimen 1/Site 3
Spectrum 111 | 65.4 | 0 | 0.28 | 7.81 | 1.16 | 0 | 7.4 | 0 | 17.14 | 0.82 | 100 | 20180926_OPC_20deg_HCl#19/Specimen 1/Site 3
Spectrum 112 | 62.32 | 0 | 0.34 | 7.68 | 1.89 | 0 | 8.56 | 0 | 18.65 | 0.55 | 100 | 20180926_OPC_20deg_HCl#19/Specimen 1/Site 3
Spectrum 113 | 62.53 | 0 | 0.89 | 8.62 | 1.02 | 0 | 7.83 | 0 | 18.57 | 0.54 | 100 | 20180926_OPC_20deg_HCl#19/Specimen 1/Site 3
Spectrum 114 | 65.73 | 0 | 0.45 | 7.81 | 0.98 | 0 | 6.41 | 0 | 17.56 | 1.07 | 100 | 20180926_OPC_20deg_HCl#19/Specimen 1/Site 3
Spectrum 115 | 65.35 | 0 | 0.3 | 8.21 | 0.65 | 0 | 7.22 | 0 | 17.59 | 0.67 | 100 | 20180926_OPC_20deg_HCl#19/Specimen 1/Site 3
Spectrum 116 | 61.56 | 0 | 1.79 | 4.95 | 5.42 | 0.12 | 5.79 | 0 | 19.45 | 0.92 | 100 | 20180926_OPC_20deg_HCl#19/Specimen 1/Site 3
Spectrum 117 | 65.86 | 0 | 0.24 | 7.79 | 1.79 | 0 | 6.25 | 0 | 17.67 | 0.4 | 100 | 20180926_OPC_20deg_HCl#19/Specimen 1/Site 3
Spectrum 118 | 67.75 | 0 | 1.15 | 6.93 | 0.44 | 0 | 6.96 | 0 | 15.34 | 1.43 | 100 | 20180926_OPC_20deg_HCl#19/Specimen 1/Site 3
Spectrum 119 | 67.11 | 0 | 1.08 | 6.57 | 1.87 | 0 | 6.15 | 0 | 16.18 | 1.02 | 100 | 20180926_OPC_20deg_HCl#19/Specimen 1/Site 3
Spectrum 120 | 67.81 | 0 | 0 | 8.68 | 0.59 | 0.08 | 5.4 | 0 | 17.28 | 0.15 | 100 | 20180926_OPC_20deg_HCl#19/Specimen 1/Site 3
Spectrum 121 | 68.05 | 0 | 0.8 | 3.35 | 7 | 0 | 2.69 | 0 | 17.54 | 0.56 | 100 | 20180926_OPC_20deg_HCl#19/Specimen 1/Site 3
Spectrum 122 | 66.95 | 0 | 0.19 | 1.31 | 10.54 | 0 | 1.53 | 0 | 19.22 | 0.27 | 100 | 20180926_OPC_20deg_HCl#19/Specimen 1/Site 3
Spectrum 123 | 66.55 | 0 | 0.5 | 0.73 | 11.26 | 0 | 1.34 | 0 | 19.31 | 0.31 | 100 | 20180926_OPC_20deg_HCl#19/Specimen 1/Site 3
Spectrum 124 | 66.95 | 0 | 1.44 | 0.88 | 9.99 | 0 | 1.23 | 0 | 19.04 | 0.47 | 100 | 20180926_OPC_20deg_HCl#19/Specimen 1/Site 3
Spectrum 125 | 67.55 | 0 | 0.43 | 1.92 | 9.6 | 0 | 1.27 | 0 | 18.79 | 0.44 | 100 | 20180926_OPC_20deg_HCl#19/Specimen 1/Site 3
Spectrum 126 | 59.54 | 0 | 1.46 | 0.95 | 13.46 | 0 | 1.22 | 0 | 22.83 | 0.55 | 100 | 20180926_OPC_20deg_HCl#19/Specimen 1/Site 3
Spectrum 127 | 62.88 | 0.23 | 0.26 | 1.42 | 11.11 | 0 | 2.21 | 0 | 21.57 | 0.31 | 100 | 20180926_OPC_20deg_HCl#19/Specimen 1/Site 3
Spectrum 128 | 65.8 | 0 | 0.33 | 0.46 | 11.75 | 0 | 1.74 | 0 | 19.63 | 0.3 | 100 | 20180926_OPC_20deg_HCl#19/Specimen 1/Site 3
Spectrum 129 | 65.11 | 0 | 0.24 | 0.95 | 11.58 | 0 | 2.25 | 0 | 19.56 | 0.32 | 100 | 20180926_OPC_20deg_HCl#19/Specimen 1/Site 3
Spectrum 130 | 65.82 | 0 | 0.29 | 0.42 | 12.28 | 0 | 1.68 | 0 | 19.17 | 0.34 | 100 | 20180926_OPC_20deg_HCl#19/Specimen 1/Site 3
Spectrum 131 | 65.79 | 0 | 0.18 | 0.36 | 12.15 | 0 | 1.67 | 0 | 19.5 | 0.34 | 100 | 20180926_OPC_20deg_HCl#19/Specimen 1/Site 3
Spectrum 132 | 67.04 | 0 | 0 | 0.35 | 11.86 | 0 | 1.56 | 0 | 18.93 | 0.26 | 100 | 20180926_OPC_20deg_HCl#19/Specimen 1/Site 3
Spectrum 133 | 64.83 | 0 | 0.71 | 1.34 | 10.56 | 0.14 | 1.58 | 0 | 19.1 | 1.74 | 100 | 20180926_OPC_20deg_HCl#19/Specimen 1/Site 3
Spectrum 134 | 65.13 | 0 | 0.67 | 0.98 | 11.42 | 0 | 2.03 | 0 | 18.92 | 0.85 | 100 | 20180926_OPC_20deg_HCl#19/Specimen 1/Site 3
Spectrum 135 | 65.1 | 0 | 0.29 | 0.69 | 11.85 | 0 | 1.55 | 0 | 20.15 | 0.36 | 100 | 20180926_OPC_20deg_HCl#19/Specimen 1/Site 3
Spectrum 136 | 65.3 | 0 | 0.36 | 1.34 | 10.84 | 0 | 1.92 | 0 | 19.73 | 0.5 | 100 | 20180926_OPC_20deg_HCl#19/Specimen 1/Site 3
Spectrum 137 | 65.56 | 0 | 0.42 | 0.9 | 11.63 | 0.11 | 1.7 | 0 | 19.02 | 0.67 | 100 | 20180926_OPC_20deg_HCl#19/Specimen 1/Site 3
Spectrum 138 | 63.72 | 0 | 1.26 | 1.91 | 10.46 | 0.19 | 1.36 | 0 | 19.37 | 1.74 | 100 | 20180926_OPC_20deg_HCl#19/Specimen 1/Site 3
Spectrum 139 | 65.69 | 0 | 0.42 | 0.5 | 11.91 | 0 | 1.71 | 0 | 19.46 | 0.31 | 100 | 20180926_OPC_20deg_HCl#19/Specimen 1/Site 3
Spectrum 140 | 66.84 | 0 | 0.24 | 0.5 | 11.42 | 0 | 1.66 | 0 | 19.06 | 0.29 | 100 | 20180926_OPC_20deg_HCl#19/Specimen 1/Site 3
Spectrum 141 | 66.23 | 0 | 0.18 | 0.56 | 11.76 | 0 | 1.73 | 0 | 19.19 | 0.36 | 100 | 20180926_OPC_20deg_HCl#19/Specimen 1/Site 3
Spectrum 142 | 66.07 | 0 | 0.53 | 1.26 | 10.57 | 0.11 | 1.6 | 0 | 18.69 | 1.17 | 100 | 20180926_OPC_20deg_HCl#19/Specimen 1/Site 3
Spectrum 143 | 66.44 | 0 | 0.47 | 0.84 | 11.1 | 0 | 1.82 | 0 | 18.64 | 0.7 | 100 | 20180926_OPC_20deg_HCl#19/Specimen 1/Site 3
Spectrum 144 | 65.28 | 0 | 0.15 | 0.32 | 12.3 | 0 | 1.9 | 0 | 19.75 | 0.32 | 100 | 20180926_OPC_20deg_HCl#19/Specimen 1/Site 3
Spectrum 145 | 66.48 | 0 | 0.29 | 0.41 | 11.61 | 0 | 1.84 | 0 | 19.15 | 0.23 | 100 | 20180926_OPC_20deg_HCl#19/Specimen 1/Site 3
Spectrum 146 | 65.63 | 0 | 0.31 | 1.01 | 11.25 | 0 | 1.74 | 0 | 19.71 | 0.34 | 100 | 20180926_OPC_20deg_HCl#19/Specimen 1/Site 3
Spectrum 147 | 65.31 | 0 | 4.46 | 1.24 | 9.97 | 0 | 1.5 | 0 | 17.03 | 0.48 | 100 | 20180926_OPC_20deg_HCl#19/Specimen 1/Site 3
Spectrum 148 | 65.2 | 0 | 0.15 | 0.4 | 12.43 | 0 | 1.75 | 0 | 19.73 | 0.33 | 100 | 20180926_OPC_20deg_HCl#19/Specimen 1/Site 3
Spectrum 149 | 67.17 | 0 | 0.81 | 0.76 | 10.82 | 0 | 1.61 | 0 | 18.28 | 0.55 | 100 | 20180926_OPC_20deg_HCl#19/Specimen 1/Site 3
Spectrum 150 | 66.55 | 0 | 0.84 | 1.86 | 9.73 | 0.12 | 1.55 | 0 | 17.88 | 1.48 | 100 | 20180926_OPC_20deg_HCl#19/Specimen 1/Site 3
Spectrum 151 | 61.72 | 0 | 0.42 | 6.65 | 4.72 | 0.18 | 6.02 | 0 | 19.34 | 0.97 | 100 | 20180926_OPC_20deg_HCl#19/Specimen 1/Site 4
Spectrum 152 | 66.25 | 0 | 0.67 | 3.1 | 8.71 | 0.31 | 2.77 | 0 | 17.7 | 0.48 | 100 | 20180926_OPC_20deg_HCl#19/Specimen 1/Site 4
Spectrum 153 | 66.74 | 0 | 2.01 | 7.59 | 0.99 | 0 | 5.7 | 0 | 16.12 | 0.85 | 100 | 20180926_OPC_20deg_HCl#19/Specimen 1/Site 4
Spectrum 154 | 68.7 | 0 | 1.01 | 5.11 | 4.24 | 0.68 | 4.46 | 0 | 14.89 | 0.89 | 100 | 20180926_OPC_20deg_HCl#19/Specimen 1/Site 4
Spectrum 155 | 63.66 | 0 | 2.72 | 5.94 | 4.56 | 0 | 4.63 | 0 | 17.53 | 0.95 | 100 | 20180926_OPC_20deg_HCl#19/Specimen 1/Site 4
Spectrum 156 | 63.93 | 0 | 3.01 | 1.09 | 11.31 | 0.22 | 1.65 | 0 | 17.81 | 0.98 | 100 | 20180926_OPC_20deg_HCl#19/Specimen 1/Site 4
Spectrum 157 | 63.98 | 0 | 0.62 | 1.12 | 11.83 | 0.27 | 1.64 | 0 | 19.36 | 1.17 | 100 | 20180926_OPC_20deg_HCl#19/Specimen 1/Site 4
Spectrum 158 | 64.3 | 0 | 1.13 | 1.46 | 11.38 | 0.22 | 1.79 | 0 | 18.46 | 1.26 | 100 | 20180926_OPC_20deg_HCl#19/Specimen 1/Site 4
Spectrum 159 | 60.64 | 0 | 2.63 | 1.85 | 11.86 | 0.18 | 3.09 | 0 | 18.57 | 1.2 | 100 | 20180926_OPC_20deg_HCl#19/Specimen 1/Site 4
Spectrum 160 | 64.09 | 0 | 0.68 | 1.17 | 11.86 | 0.17 | 1.45 | 0 | 19.36 | 1.22 | 100 | 20180926_OPC_20deg_HCl#19/Specimen 1/Site 4
Spectrum 161 | 66.43 | 0 | 1.01 | 1.28 | 11.1 | 0.17 | 1.22 | 0 | 17.68 | 1.12 | 100 | 20180926_OPC_20deg_HCl#19/Specimen 1/Site 4
Spectrum 162 | 65.03 | 0 | 1.39 | 1.65 | 11.04 | 0.16 | 1.21 | 0 | 18.04 | 1.48 | 100 | 20180926_OPC_20deg_HCl#19/Specimen 1/Site 4
Spectrum 163 | 63.2 | 0 | 0.9 | 1.01 | 12.79 | 0.15 | 1.49 | 0 | 19.59 | 0.88 | 100 | 20180926_OPC_20deg_HCl#19/Specimen 1/Site 4
Spectrum 164 | 63.82 | 0 | 0.73 | 0.91 | 12.58 | 0.13 | 1.58 | 0 | 19.43 | 0.82 | 100 | 20180926_OPC_20deg_HCl#19/Specimen 1/Site 4
Spectrum 165 | 62.81 | 0 | 0.89 | 1.09 | 12.7 | 0.18 | 1.59 | 0 | 19.78 | 0.96 | 100 | 20180926_OPC_20deg_HCl#19/Specimen 1/Site 4
Spectrum 166 | 63.31 | 0 | 3.19 | 1.34 | 11.14 | 0.18 | 1.57 | 0 | 18.04 | 1.24 | 100 | 20180926_OPC_20deg_HCl#19/Specimen 1/Site 4
Spectrum 167 | 61.48 | 0 | 0.58 | 0.99 | 13.22 | 0.2 | 1.79 | 0 | 20.73 | 1.01 | 100 | 20180926_OPC_20deg_HCl#19/Specimen 1/Site 4
Spectrum 168 | 65.19 | 0 | 0.41 | 0.59 | 12.94 | 0 | 1.34 | 0 | 19.14 | 0.4 | 100 | 20180926_OPC_20deg_HCl#19/Specimen 1/Site 4
Spectrum 169 | 64.69 | 0 | 1.54 | 3.01 | 9.58 | 0.3 | 1.8 | 0 | 17.55 | 1.52 | 100 | 20180926_OPC_20deg_HCl#19/Specimen 1/Site 4
Spectrum 170 | 63.5 | 0 | 1 | 1 | 13.2 | 0.14 | 1.43 | 0 | 18.95 | 0.8 | 100 | 20180926_OPC_20deg_HCl#19/Specimen 1/Site 4
Spectrum 171 | 64.86 | 0 | 0.89 | 0.89 | 12.75 | 0.11 | 1.28 | 0 | 18.5 | 0.73 | 100 | 20180926_OPC_20deg_HCl#19/Specimen 1/Site 4
Spectrum 172 | 64.99 | 0 | 0.92 | 1.1 | 12.68 | 0.14 | 1.39 | 0 | 17.98 | 0.8 | 100 | 20180926_OPC_20deg_HCl#19/Specimen 1/Site 4
Spectrum 173 | 64.04 | 0.22 | 0.98 | 1.09 | 12.72 | 0.2 | 1.57 | 0 | 18.33 | 0.85 | 100 | 20180926_OPC_20deg_HCl#19/Specimen 1/Site 4
Spectrum 174 | 64.18 | 0 | 1.37 | 1.46 | 11.62 | 0.18 | 1.55 | 0 | 18.41 | 1.23 | 100 | 20180926_OPC_20deg_HCl#19/Specimen 1/Site 4
Spectrum 175 | 63.65 | 0 | 1.36 | 1.47 | 12.01 | 0.22 | 1.81 | 0 | 18.57 | 0.91 | 100 | 20180926_OPC_20deg_HCl#19/Specimen 1/Site 4
Spectrum 176 | 67.05 | 0 | 0.89 | 0.78 | 11.73 | 0.19 | 1.14 | 0 | 17.59 | 0.62 | 100 | 20180926_OPC_20deg_HCl#19/Specimen 1/Site 4
Spectrum 177 | 65.16 | 0 | 0.56 | 1.95 | 10.98 | 0.15 | 2.81 | 0 | 17.86 | 0.54 | 100 | 20180926_OPC_20deg_HCl#19/Specimen 1/Site 4
Spectrum 178 | 67.07 | 0 | 2.16 | 1.79 | 10.16 | 0.13 | 1.62 | 0 | 16.44 | 0.62 | 100 | 20180926_OPC_20deg_HCl#19/Specimen 1/Site 4
Spectrum 179 | 65.42 | 0 | 0.84 | 1.19 | 11.86 | 0.17 | 1.52 | 0 | 18.24 | 0.75 | 100 | 20180926_OPC_20deg_HCl#19/Specimen 1/Site 4
Spectrum 180 | 65.72 | 0 | 1.38 | 1.5 | 11.08 | 0.18 | 1.25 | 0 | 17.83 | 1.07 | 100 | 20180926_OPC_20deg_HCl#19/Specimen 1/Site 4

## HCl#16-R-22ml
Spectrum Label | O | Na | Mg | Al | Si | S | Cl | K | Ca | Fe | Total | Project Path
Spectrum 1 | 65.79 | 0 | 0 | 8.14 | 0.12 | 0.2 | 7.62 | 0 | 17.03 | 1.09 | 100 | 20180926_OPC_20deg_HCl#16/Specimen 1/Site 1
Spectrum 2 | 65.29 | 0 | 1.19 | 7.56 | 1.57 | 0.33 | 8.02 | 0 | 15.83 | 0.22 | 100 | 20180926_OPC_20deg_HCl#16/Specimen 1/Site 1
Spectrum 3 | 63.7 | 0 | 3.73 | 6.58 | 2.93 | 0.18 | 5.63 | 0 | 16.44 | 0.82 | 100 | 20180926_OPC_20deg_HCl#16/Specimen 1/Site 1
Spectrum 4 | 64.91 | 0 | 1.93 | 5.05 | 5.65 | 0.35 | 3.71 | 0 | 17.54 | 0.84 | 100 | 20180926_OPC_20deg_HCl#16/Specimen 1/Site 1
Spectrum 5 | 67.07 | 0 | 0.99 | 5.98 | 3.61 | 0.13 | 6.05 | 0 | 15.72 | 0.46 | 100 | 20180926_OPC_20deg_HCl#16/Specimen 1/Site 1
Spectrum 6 | 65.65 | 0 | 1.05 | 5.53 | 4.78 | 0.23 | 3.92 | 0 | 17.46 | 1.39 | 100 | 20180926_OPC_20deg_HCl#16/Specimen 1/Site 1
Spectrum 7 | 66.83 | 0 | 0.59 | 8.1 | 1.01 | 0.2 | 6.69 | 0 | 16.15 | 0.44 | 100 | 20180926_OPC_20deg_HCl#16/Specimen 1/Site 1
Spectrum 8 | 65.51 | 0 | 1.47 | 5.93 | 4.06 | 0.18 | 6.04 | 0 | 16.16 | 0.65 | 100 | 20180926_OPC_20deg_HCl#16/Specimen 1/Site 1
Spectrum 9 | 66.66 | 0 | 0.37 | 7.25 | 0.91 | 0.12 | 6.63 | 0 | 16.64 | 1.42 | 100 | 20180926_OPC_20deg_HCl#16/Specimen 1/Site 1
Spectrum 10 | 64.59 | 0 | 0.85 | 8.5 | 0.87 | 0.14 | 7.2 | 0 | 17.4 | 0.45 | 100 | 20180926_OPC_20deg_HCl#16/Specimen 1/Site 1
Spectrum 11 | 65.84 | 0 | 0.92 | 4.46 | 6.16 | 0.33 | 3.6 | 0 | 17.68 | 1.01 | 100 | 20180926_OPC_20deg_HCl#16/Specimen 1/Site 1
Spectrum 12 | 66.78 | 0 | 0.68 | 7.41 | 0.9 | 0.16 | 6.71 | 0 | 16.19 | 1.18 | 100 | 20180926_OPC_20deg_HCl#16/Specimen 1/Site 1
Spectrum 13 | 63.87 | 0 | 0.31 | 8.84 | 0.34 | 0.26 | 8.19 | 0 | 17.92 | 0.27 | 100 | 20180926_OPC_20deg_HCl#16/Specimen 1/Site 1
Spectrum 14 | 65.46 | 0 | 0.53 | 2.43 | 9.84 | 0.57 | 2.74 | 0 | 17.86 | 0.56 | 100 | 20180926_OPC_20deg_HCl#16/Specimen 1/Site 1
Spectrum 15 | 68.12 | 0 | 0.58 | 6.14 | 3.06 | 0.17 | 5.04 | 0 | 16.18 | 0.69 | 100 | 20180926_OPC_20deg_HCl#16/Specimen 1/Site 1
Spectrum 16 | 67.22 | 0 | 1.75 | 4.84 | 4.8 | 0.18 | 4.01 | 0 | 16.34 | 0.86 | 100 | 20180926_OPC_20deg_HCl#16/Specimen 1/Site 1
Spectrum 17 | 65.6 | 0 | 1.73 | 5.36 | 3.88 | 0.45 | 4.79 | 0 | 15.47 | 2.73 | 100 | 20180926_OPC_20deg_HCl#16/Specimen 1/Site 1
Spectrum 18 | 65.27 | 0 | 0.84 | 5.41 | 5.07 | 0.14 | 4.7 | 0 | 18.04 | 0.53 | 100 | 20180926_OPC_20deg_HCl#16/Specimen 1/Site 1
Spectrum 19 | 66.55 | 0 | 0.19 | 6.12 | 4.34 | 0.32 | 5.2 | 0 | 16.89 | 0.4 | 100 | 20180926_OPC_20deg_HCl#16/Specimen 1/Site 1
Spectrum 20 | 62.39 | 0 | 5 | 5.55 | 4.28 | 0.18 | 6.59 | 0 | 15.2 | 0.79 | 100 | 20180926_OPC_20deg_HCl#16/Specimen 1/Site 1
Spectrum 21 | 67.46 | 0 | 0 | 1.13 | 10.86 | 1.02 | 1.85 | 0 | 17.43 | 0.25 | 100 | 20180926_OPC_20deg_HCl#16/Specimen 1/Site 1
Spectrum 22 | 63.23 | 0 | 0.62 | 1.29 | 12.22 | 0.51 | 2.5 | 0 | 18.92 | 0.72 | 100 | 20180926_OPC_20deg_HCl#16/Specimen 1/Site 1
Spectrum 23 | 58.52 | 0 | 0.59 | 5.18 | 6.29 | 0.21 | 7.85 | 0 | 20.66 | 0.71 | 100 | 20180926_OPC_20deg_HCl#16/Specimen 1/Site 1
Spectrum 24 | 66.2 | 0 | 0.22 | 0.99 | 11.89 | 0.65 | 1.92 | 0 | 17.79 | 0.35 | 100 | 20180926_OPC_20deg_HCl#16/Specimen 1/Site 1
Spectrum 25 | 61.38 | 0 | 1.17 | 1.12 | 13.05 | 0.23 | 2.01 | 0 | 20.47 | 0.57 | 100 | 20180926_OPC_20deg_HCl#16/Specimen 1/Site 1
Spectrum 26 | 63.6 | 0 | 1.04 | 1.69 | 11.33 | 0.41 | 2.14 | 0 | 19.16 | 0.63 | 100 | 20180926_OPC_20deg_HCl#16/Specimen 1/Site 1
Spectrum 27 | 64.49 | 0 | 0 | 0.84 | 12.82 | 0.59 | 1.92 | 0 | 19.06 | 0.28 | 100 | 20180926_OPC_20deg_HCl#16/Specimen 1/Site 1
Spectrum 28 | 63.42 | 0 | 0.61 | 1.24 | 12.1 | 0.87 | 1.96 | 0 | 19.22 | 0.59 | 100 | 20180926_OPC_20deg_HCl#16/Specimen 1/Site 1
Spectrum 29 | 66.21 | 0 | 0.17 | 1.18 | 11.59 | 0.74 | 1.92 | 0 | 17.75 | 0.45 | 100 | 20180926_OPC_20deg_HCl#16/Specimen 1/Site 1
Spectrum 30 | 58.01 | 0 | 1.76 | 1.06 | 13.94 | 0.28 | 2.13 | 0 | 22.42 | 0.41 | 100 | 20180926_OPC_20deg_HCl#16/Specimen 1/Site 1
Spectrum 31 | 62.59 | 0 | 2.01 | 1.08 | 12.11 | 0.15 | 1.57 | 0 | 19.95 | 0.54 | 100 | 20180926_OPC_20deg_HCl#16/Specimen 1/Site 1
Spectrum 32 | 61.65 | 0 | 2.17 | 1.2 | 12.6 | 0.17 | 1.77 | 0 | 19.93 | 0.51 | 100 | 20180926_OPC_20deg_HCl#16/Specimen 1/Site 1
Spectrum 33 | 62.2 | 0 | 1.84 | 0.93 | 12.7 | 0.17 | 1.51 | 0 | 20.13 | 0.53 | 100 | 20180926_OPC_20deg_HCl#16/Specimen 1/Site 1
Spectrum 34 | 66.66 | 0 | 0.69 | 1.04 | 11.32 | 0.64 | 2.13 | 0 | 17.18 | 0.33 | 100 | 20180926_OPC_20deg_HCl#16/Specimen 1/Site 1
Spectrum 35 | 64.81 | 0 | 0.19 | 0.98 | 11.93 | 0.72 | 2.14 | 0 | 18.85 | 0.38 | 100 | 20180926_OPC_20deg_HCl#16/Specimen 1/Site 1
Spectrum 36 | 65.18 | 0 | 1.22 | 1.49 | 10.47 | 0.28 | 2.23 | 0 | 18.63 | 0.51 | 100 | 20180926_OPC_20deg_HCl#16/Specimen 1/Site 1
Spectrum 37 | 63.19 | 0 | 0.15 | 1.09 | 12.38 | 1.01 | 1.61 | 0 | 20.25 | 0.32 | 100 | 20180926_OPC_20deg_HCl#16/Specimen 1/Site 1
Spectrum 38 | 64.07 | 0 | 1.09 | 1.56 | 11.34 | 0.32 | 2.31 | 0 | 18.81 | 0.49 | 100 | 20180926_OPC_20deg_HCl#16/Specimen 1/Site 1
Spectrum 39 | 62.52 | 0 | 1.5 | 0.87 | 12.88 | 0.32 | 1.4 | 0 | 20.14 | 0.37 | 100 | 20180926_OPC_20deg_HCl#16/Specimen 1/Site 1
Spectrum 40 | 64.77 | 0 | 0.17 | 1.01 | 12.34 | 0.68 | 1.67 | 0 | 19.07 | 0.28 | 100 | 20180926_OPC_20deg_HCl#16/Specimen 1/Site 1
Spectrum 41 | 64.62 | 0 | 1.01 | 1.14 | 12.18 | 0.64 | 1.66 | 0 | 18.33 | 0.42 | 100 | 20180926_OPC_20deg_HCl#16/Specimen 1/Site 1
Spectrum 42 | 64.05 | 0 | 0.43 | 0.91 | 12.81 | 0.51 | 1.99 | 0 | 19.01 | 0.3 | 100 | 20180926_OPC_20deg_HCl#16/Specimen 1/Site 1
Spectrum 43 | 63.69 | 0 | 0.15 | 1.05 | 12.71 | 0.65 | 1.73 | 0 | 19.59 | 0.42 | 100 | 20180926_OPC_20deg_HCl#16/Specimen 1/Site 1
Spectrum 44 | 66.37 | 0 | 0.21 | 1.03 | 11.87 | 0.76 | 1.96 | 0 | 17.44 | 0.36 | 100 | 20180926_OPC_20deg_HCl#16/Specimen 1/Site 1
Spectrum 45 | 61.89 | 0 | 1.68 | 1.48 | 12.21 | 0.66 | 1.81 | 0 | 19.62 | 0.67 | 100 | 20180926_OPC_20deg_HCl#16/Specimen 1/Site 1
Spectrum 46 | 68.78 | 0 | 0 | 0.88 | 10.62 | 0.68 | 2.13 | 0 | 16.54 | 0.37 | 100 | 20180926_OPC_20deg_HCl#16/Specimen 1/Site 1
Spectrum 47 | 65.12 | 0 | 1.51 | 1.45 | 11.29 | 0.69 | 1.51 | 0 | 17.85 | 0.57 | 100 | 20180926_OPC_20deg_HCl#16/Specimen 1/Site 1
Spectrum 48 | 61.38 | 0 | 1.72 | 1.1 | 12.63 | 0.43 | 2.06 | 0 | 20.12 | 0.56 | 100 | 20180926_OPC_20deg_HCl#16/Specimen 1/Site 1
Spectrum 49 | 61.99 | 0 | 0.37 | 0.93 | 13.72 | 0.53 | 1.72 | 0 | 20.31 | 0.42 | 100 | 20180926_OPC_20deg_HCl#16/Specimen 1/Site 1
Spectrum 50 | 62.28 | 0 | 0.28 | 1.17 | 14.97 | 0.88 | 2.09 | 0 | 18.04 | 0.3 | 100 | 20180926_OPC_20deg_HCl#16/Specimen 1/Site 1
Spectrum 51 | 66.25 | 0 | 1.25 | 6.92 | 1.58 | 0.18 | 6.67 | 0 | 15.83 | 1.31 | 100 | 20180926_OPC_20deg_HCl#16/Specimen 1/Site 2
Spectrum 52 | 64.86 | 0 | 1.42 | 7.12 | 1.92 | 0.2 | 7.5 | 0 | 16.45 | 0.53 | 100 | 20180926_OPC_20deg_HCl#16/Specimen 1/Site 2
Spectrum 53 | 64.25 | 0 | 0.79 | 7.76 | 0.99 | 0 | 7.92 | 0 | 16.96 | 1.33 | 100 | 20180926_OPC_20deg_HCl#16/Specimen 1/Site 2
Spectrum 54 | 63.72 | 0 | 2.1 | 4.88 | 6.01 | 0.33 | 5.36 | 0 | 17.08 | 0.51 | 100 | 20180926_OPC_20deg_HCl#16/Specimen 1/Site 2
Spectrum 55 | 64.61 | 0 | 0.43 | 8.49 | 0.36 | 0.11 | 8.14 | 0 | 17.07 | 0.78 | 100 | 20180926_OPC_20deg_HCl#16/Specimen 1/Site 2
Spectrum 56 | 64.52 | 0 | 0.26 | 8.37 | 0.62 | 0.16 | 8.09 | 0 | 17.35 | 0.63 | 100 | 20180926_OPC_20deg_HCl#16/Specimen 1/Site 2
Spectrum 57 | 63.71 | 0 | 0 | 8.3 | 0.3 | 0.11 | 9.89 | 0 | 17.1 | 0.59 | 100 | 20180926_OPC_20deg_HCl#16/Specimen 1/Site 2
Spectrum 58 | 65.7 | 0 | 1.16 | 7.59 | 0.64 | 0 | 7.98 | 0 | 16.16 | 0.77 | 100 | 20180926_OPC_20deg_HCl#16/Specimen 1/Site 2
Spectrum 59 | 64.65 | 0 | 0.5 | 8.02 | 1.33 | 0.13 | 7.14 | 0 | 17.67 | 0.56 | 100 | 20180926_OPC_20deg_HCl#16/Specimen 1/Site 2
Spectrum 60 | 61.98 | 0 | 0.89 | 8.7 | 0.68 | 0.11 | 8.75 | 0 | 18.34 | 0.56 | 100 | 20180926_OPC_20deg_HCl#16/Specimen 1/Site 2
Spectrum 61 | 54.88 | 0 | 0.95 | 8.33 | 1.73 | 0.36 | 10.5 | 0 | 22.69 | 0.54 | 100 | 20180926_OPC_20deg_HCl#16/Specimen 1/Site 2
Spectrum 62 | 65.55 | 0 | 0.65 | 7.55 | 1.57 | 0.45 | 7.76 | 0 | 16.16 | 0.31 | 100 | 20180926_OPC_20deg_HCl#16/Specimen 1/Site 2
Spectrum 63 | 63.83 | 0 | 0.66 | 7.91 | 1.32 | 0 | 7.91 | 0 | 17.67 | 0.7 | 100 | 20180926_OPC_20deg_HCl#16/Specimen 1/Site 2
Spectrum 64 | 63.99 | 0 | 0.83 | 6.07 | 4.43 | 0.16 | 5.86 | 0 | 18.17 | 0.49 | 100 | 20180926_OPC_20deg_HCl#16/Specimen 1/Site 2
Spectrum 65 | 64.4 | 0 | 3.16 | 5.74 | 3.21 | 0.12 | 7.24 | 0 | 15.41 | 0.71 | 100 | 20180926_OPC_20deg_HCl#16/Specimen 1/Site 2
Spectrum 66 | 65.46 | 0 | 0.92 | 6.1 | 4.23 | 0.13 | 5.21 | 0 | 17.36 | 0.6 | 100 | 20180926_OPC_20deg_HCl#16/Specimen 1/Site 2
Spectrum 67 | 62.81 | 0 | 0.93 | 8.06 | 1.28 | 0.5 | 7.77 | 0 | 17.74 | 0.91 | 100 | 20180926_OPC_20deg_HCl#16/Specimen 1/Site 2
Spectrum 68 | 64.06 | 0 | 1.07 | 5.1 | 5.34 | 0.18 | 5.47 | 0 | 17.83 | 0.95 | 100 | 20180926_OPC_20deg_HCl#16/Specimen 1/Site 2
Spectrum 69 | 62.6 | 0 | 2.5 | 5.33 | 4.63 | 0.61 | 6.46 | 0 | 16.96 | 0.91 | 100 | 20180926_OPC_20deg_HCl#16/Specimen 1/Site 2
Spectrum 70 | 62.96 | 0 | 0.6 | 8.05 | 1.49 | 0.16 | 8.27 | 0 | 17.91 | 0.56 | 100 | 20180926_OPC_20deg_HCl#16/Specimen 1/Site 2
Spectrum 71 | 59.57 | 0 | 0.16 | 1.6 | 12.28 | 1.7 | 1.9 | 0 | 22.52 | 0.26 | 100 | 20180926_OPC_20deg_HCl#16/Specimen 1/Site 2
Spectrum 72 | 65.15 | 0 | 0.48 | 2.08 | 9.25 | 1.07 | 1.45 | 0 | 18.12 | 2.39 | 100 | 20180926_OPC_20deg_HCl#16/Specimen 1/Site 2
Spectrum 73 | 65.05 | 0 | 0.49 | 2.2 | 10.19 | 0.57 | 2.68 | 0 | 18.47 | 0.34 | 100 | 20180926_OPC_20deg_HCl#16/Specimen 1/Site 2
Spectrum 74 | 66.23 | 0 | 0.4 | 1.72 | 9.9 | 1.36 | 2 | 0 | 17.89 | 0.5 | 100 | 20180926_OPC_20deg_HCl#16/Specimen 1/Site 2
Spectrum 75 | 64.23 | 0 | 0.46 | 3.2 | 8.55 | 1.25 | 2.6 | 0 | 19 | 0.71 | 100 | 20180926_OPC_20deg_HCl#16/Specimen 1/Site 2
Spectrum 76 | 62 | 0 | 1.21 | 0.81 | 13.2 | 0.4 | 1.23 | 0 | 20.66 | 0.49 | 100 | 20180926_OPC_20deg_HCl#16/Specimen 1/Site 2
Spectrum 77 | 61.55 | 0 | 1.13 | 3.31 | 8.54 | 0.54 | 5.53 | 0 | 18.86 | 0.53 | 100 | 20180926_OPC_20deg_HCl#16/Specimen 1/Site 2
Spectrum 78 | 61.56 | 0 | 1.35 | 1.06 | 12.25 | 0.19 | 2.03 | 0 | 20.84 | 0.72 | 100 | 20180926_OPC_20deg_HCl#16/Specimen 1/Site 2
Spectrum 79 | 65.93 | 0 | 0.81 | 4.33 | 6.82 | 0.27 | 3.52 | 0 | 17.81 | 0.5 | 100 | 20180926_OPC_20deg_HCl#16/Specimen 1/Site 2
Spectrum 80 | 65.49 | 0 | 0.96 | 2.81 | 9.11 | 0.62 | 3.16 | 0 | 17.47 | 0.38 | 100 | 20180926_OPC_20deg_HCl#16/Specimen 1/Site 2
Spectrum 81 | 65.54 | 0 | 0.56 | 7.85 | 1.84 | 0.2 | 6.41 | 0 | 17.36 | 0.24 | 100 | 20180926_OPC_20deg_HCl#16/Specimen 1/Site 2
Spectrum 82 | 66.51 | 0 | 0.72 | 1.37 | 10.88 | 0.74 | 1.81 | 0 | 17.58 | 0.39 | 100 | 20180926_OPC_20deg_HCl#16/Specimen 1/Site 2
Spectrum 83 | 65.94 | 0 | 0.39 | 1.52 | 10.12 | 1.38 | 2.16 | 0 | 18.08 | 0.41 | 100 | 20180926_OPC_20deg_HCl#16/Specimen 1/Site 2
Spectrum 84 | 64 | 0 | 0.57 | 1.3 | 11.76 | 0.92 | 1.84 | 0 | 19.17 | 0.44 | 100 | 20180926_OPC_20deg_HCl#16/Specimen 1/Site 2
Spectrum 85 | 63.12 | 0 | 0.51 | 2.94 | 9.55 | 0.69 | 3.32 | 0 | 19.38 | 0.48 | 100 | 20180926_OPC_20deg_HCl#16/Specimen 1/Site 2
Spectrum 86 | 59.74 | 0 | 0.19 | 0.94 | 13.66 | 0.61 | 2.34 | 0 | 22.06 | 0.46 | 100 | 20180926_OPC_20deg_HCl#16/Specimen 1/Site 2
Spectrum 87 | 65.18 | 0 | 1.8 | 1.03 | 11.6 | 0.27 | 1.77 | 0 | 17.84 | 0.51 | 100 | 20180926_OPC_20deg_HCl#16/Specimen 1/Site 2
Spectrum 88 | 65.55 | 0 | 1.39 | 4.62 | 6.09 | 0.15 | 3.84 | 0 | 17.74 | 0.62 | 100 | 20180926_OPC_20deg_HCl#16/Specimen 1/Site 2
Spectrum 89 | 59.4 | 0 | 0.46 | 1.73 | 11.96 | 1.8 | 1.94 | 0 | 22.1 | 0.6 | 100 | 20180926_OPC_20deg_HCl#16/Specimen 1/Site 2
Spectrum 90 | 63.79 | 0 | 1.02 | 1.89 | 10.71 | 0.88 | 2.5 | 0 | 18.76 | 0.45 | 100 | 20180926_OPC_20deg_HCl#16/Specimen 1/Site 2
Spectrum 91 | 68.89 | 0 | 2.84 | 3.43 | 6.28 | 2.04 | 1.59 | 0 | 14.02 | 0.92 | 100 | 20180926_OPC_20deg_HCl#16/Specimen 1/Site 2
Spectrum 92 | 63.02 | 0 | 0.18 | 1.29 | 11.76 | 0.92 | 1.98 | 0 | 20.25 | 0.59 | 100 | 20180926_OPC_20deg_HCl#16/Specimen 1/Site 2
Spectrum 93 | 65.46 | 0 | 2.92 | 1.41 | 10.46 | 0.31 | 2.14 | 0 | 16.77 | 0.54 | 100 | 20180926_OPC_20deg_HCl#16/Specimen 1/Site 2
Spectrum 94 | 63.11 | 0 | 0.31 | 1.25 | 11.75 | 0.92 | 2.05 | 0 | 20.02 | 0.58 | 100 | 20180926_OPC_20deg_HCl#16/Specimen 1/Site 2
Spectrum 95 | 63.49 | 0 | 4.04 | 1.67 | 9.68 | 0.94 | 2.41 | 0 | 17.34 | 0.42 | 100 | 20180926_OPC_20deg_HCl#16/Specimen 1/Site 2
Spectrum 96 | 66.22 | 0 | 0.65 | 1.04 | 11.57 | 0.63 | 1.89 | 0 | 17.8 | 0.2 | 100 | 20180926_OPC_20deg_HCl#16/Specimen 1/Site 2
Spectrum 97 | 64.88 | 0 | 0.2 | 1.04 | 11.99 | 0.8 | 1.88 | 0 | 18.93 | 0.29 | 100 | 20180926_OPC_20deg_HCl#16/Specimen 1/Site 2
Spectrum 98 | 61.26 | 0 | 0.32 | 1.09 | 12.52 | 0.66 | 3.26 | 0 | 20.5 | 0.38 | 100 | 20180926_OPC_20deg_HCl#16/Specimen 1/Site 2
Spectrum 99 | 63.2 | 0 | 0.25 | 1 | 12.21 | 0.69 | 2 | 0 | 20.3 | 0.34 | 100 | 20180926_OPC_20deg_HCl#16/Specimen 1/Site 2
Spectrum 100 | 64.94 | 0 | 2.61 | 1.18 | 11.03 | 0.81 | 1.72 | 0 | 17.37 | 0.33 | 100 | 20180926_OPC_20deg_HCl#16/Specimen 1/Site 2
Spectrum 101 | 65.68 | 0 | 1.4 | 7.4 | 0.79 | 0.13 | 8.68 | 0 | 14.82 | 1.09 | 100 | 20180926_OPC_20deg_HCl#16/Specimen 1/Site 3
Spectrum 102 | 64.51 | 0 | 1.41 | 7.31 | 2.67 | 0.16 | 6.23 | 0 | 17.05 | 0.66 | 100 | 20180926_OPC_20deg_HCl#16/Specimen 1/Site 3
Spectrum 103 | 63.62 | 0 | 2.88 | 7.49 | 0.54 | 0 | 8.41 | 0 | 16.52 | 0.54 | 100 | 20180926_OPC_20deg_HCl#16/Specimen 1/Site 3
Spectrum 104 | 62.18 | 0 | 0.83 | 6.01 | 4.65 | 0.37 | 4.65 | 0 | 18.38 | 2.94 | 100 | 20180926_OPC_20deg_HCl#16/Specimen 1/Site 3
Spectrum 105 | 49.67 | 0 | 0.83 | 8.5 | 1.84 | 0.15 | 10.9 | 0 | 26.5 | 1.61 | 100 | 20180926_OPC_20deg_HCl#16/Specimen 1/Site 3
Spectrum 106 | 57.09 | 0 | 1.33 | 7.92 | 3.54 | 0.22 | 9.47 | 0 | 19.52 | 0.92 | 100 | 20180926_OPC_20deg_HCl#16/Specimen 1/Site 3
Spectrum 107 | 64.3 | 0 | 0.62 | 6.95 | 2.83 | 0.18 | 6.9 | 0 | 17.32 | 0.9 | 100 | 20180926_OPC_20deg_HCl#16/Specimen 1/Site 3
Spectrum 108 | 59.77 | 0 | 0.48 | 9.23 | 1.03 | 0 | 8.79 | 0 | 19.92 | 0.77 | 100 | 20180926_OPC_20deg_HCl#16/Specimen 1/Site 3
Spectrum 109 | 54.89 | 0 | 0.86 | 9.12 | 1.59 | 0.18 | 9.76 | 0 | 22.54 | 1.05 | 100 | 20180926_OPC_20deg_HCl#16/Specimen 1/Site 3
Spectrum 110 | 61.31 | 0 | 0.49 | 8.87 | 0.3 | 0.16 | 8.92 | 0 | 18.79 | 1.15 | 100 | 20180926_OPC_20deg_HCl#16/Specimen 1/Site 3
Spectrum 111 | 56.73 | 0 | 1.08 | 8.17 | 2.3 | 0.29 | 8.67 | 0 | 21.11 | 1.65 | 100 | 20180926_OPC_20deg_HCl#16/Specimen 1/Site 3
Spectrum 112 | 57.48 | 0 | 1.89 | 8.39 | 1.08 | 0.22 | 10.57 | 0 | 19.47 | 0.9 | 100 | 20180926_OPC_20deg_HCl#16/Specimen 1/Site 3
Spectrum 113 | 61.08 | 0 | 0.49 | 8.86 | 0.58 | 0.09 | 9.19 | 0 | 18.71 | 0.99 | 100 | 20180926_OPC_20deg_HCl#16/Specimen 1/Site 3
Spectrum 114 | 63.81 | 0 | 0.67 | 8.02 | 1.3 | 0.1 | 8.57 | 0 | 16.59 | 0.94 | 100 | 20180926_OPC_20deg_HCl#16/Specimen 1/Site 3
Spectrum 115 | 62.39 | 0 | 0.59 | 6.93 | 3.27 | 0.18 | 8.11 | 0 | 17.7 | 0.83 | 100 | 20180926_OPC_20deg_HCl#16/Specimen 1/Site 3
Spectrum 116 | 65.42 | 0 | 0.16 | 8.33 | 0.66 | 0 | 8.7 | 0 | 15.99 | 0.73 | 100 | 20180926_OPC_20deg_HCl#16/Specimen 1/Site 3
Spectrum 117 | 63.51 | 0 | 0.92 | 6.65 | 4.59 | 0.21 | 5.22 | 0 | 17.98 | 0.92 | 100 | 20180926_OPC_20deg_HCl#16/Specimen 1/Site 3
Spectrum 118 | 64.27 | 0 | 1.52 | 6.8 | 2.86 | 0.23 | 8.28 | 0 | 15.46 | 0.58 | 100 | 20180926_OPC_20deg_HCl#16/Specimen 1/Site 3
Spectrum 119 | 60.96 | 0 | 0.82 | 8.46 | 1.38 | 0.13 | 8.05 | 0 | 19.38 | 0.81 | 100 | 20180926_OPC_20deg_HCl#16/Specimen 1/Site 3
Spectrum 120 | 49.3 | 0 | 1.5 | 5.3 | 7.9 | 0.3 | 6.5 | 0.13 | 27.95 | 1.11 | 100 | 20180926_OPC_20deg_HCl#16/Specimen 1/Site 3
Spectrum 121 | 64.26 | 0 | 0.2 | 0.93 | 12.8 | 0.42 | 2.07 | 0 | 18.88 | 0.44 | 100 | 20180926_OPC_20deg_HCl#16/Specimen 1/Site 3
Spectrum 122 | 57.62 | 0 | 0.34 | 0.95 | 14.1 | 0.75 | 1.57 | 0 | 24.23 | 0.45 | 100 | 20180926_OPC_20deg_HCl#16/Specimen 1/Site 3
Spectrum 123 | 62.43 | 0 | 1.19 | 0.91 | 13.79 | 0.55 | 0.68 | 0 | 20.04 | 0.42 | 100 | 20180926_OPC_20deg_HCl#16/Specimen 1/Site 3
Spectrum 124 | 55 | 0 | 0.27 | 1.1 | 16.31 | 0.98 | 0.88 | 0 | 25.02 | 0.44 | 100 | 20180926_OPC_20deg_HCl#16/Specimen 1/Site 3
Spectrum 125 | 60.43 | 0 | 0.53 | 1.39 | 12.98 | 0.97 | 1.06 | 0 | 22.17 | 0.47 | 100 | 20180926_OPC_20deg_HCl#16/Specimen 1/Site 3
Spectrum 126 | 60.54 | 0 | 2.3 | 1.06 | 13.4 | 0.95 | 0.97 | 0 | 20.5 | 0.29 | 100 | 20180926_OPC_20deg_HCl#16/Specimen 1/Site 3
Spectrum 127 | 58.45 | 0 | 0.5 | 1.43 | 14.15 | 1.12 | 0.98 | 0 | 22.8 | 0.57 | 100 | 20180926_OPC_20deg_HCl#16/Specimen 1/Site 3
Spectrum 128 | 48.11 | 0 | 0.28 | 1.22 | 17.46 | 1.05 | 1.36 | 0 | 29.96 | 0.55 | 100 | 20180926_OPC_20deg_HCl#16/Specimen 1/Site 3
Spectrum 129 | 59.39 | 0 | 0.26 | 1.03 | 13.94 | 0.83 | 1.33 | 0 | 22.77 | 0.45 | 100 | 20180926_OPC_20deg_HCl#16/Specimen 1/Site 3
Spectrum 130 | 59 | 0 | 0.17 | 1.14 | 14.49 | 1.03 | 1.11 | 0 | 22.69 | 0.36 | 100 | 20180926_OPC_20deg_HCl#16/Specimen 1/Site 3
Spectrum 131 | 59.26 | 0 | 0.62 | 2.54 | 12.24 | 1.02 | 1.02 | 0 | 21.41 | 1.89 | 100 | 20180926_OPC_20deg_HCl#16/Specimen 1/Site 3
Spectrum 132 | 65.04 | 0 | 0.24 | 0.81 | 13.42 | 0.54 | 0.86 | 0 | 18.72 | 0.37 | 100 | 20180926_OPC_20deg_HCl#16/Specimen 1/Site 3
Spectrum 133 | 60.01 | 0 | 0.38 | 1.47 | 13.83 | 0.98 | 1.12 | 0 | 21.69 | 0.52 | 100 | 20180926_OPC_20deg_HCl#16/Specimen 1/Site 3
Spectrum 134 | 55.11 | 0 | 0.45 | 2.73 | 12.64 | 1.41 | 0.81 | 0 | 24.43 | 2.4 | 100 | 20180926_OPC_20deg_HCl#16/Specimen 1/Site 3
Spectrum 135 | 64.63 | 0 | 1.25 | 2.21 | 10.95 | 0.71 | 1.54 | 0 | 18.28 | 0.43 | 100 | 20180926_OPC_20deg_HCl#16/Specimen 1/Site 3
Spectrum 136 | 59.59 | 0 | 0.44 | 1.13 | 14.29 | 0.8 | 1.24 | 0 | 22.13 | 0.38 | 100 | 20180926_OPC_20deg_HCl#16/Specimen 1/Site 3
Spectrum 137 | 63.97 | 0 | 0.85 | 1.06 | 12.35 | 0.63 | 2.01 | 0 | 18.77 | 0.37 | 100 | 20180926_OPC_20deg_HCl#16/Specimen 1/Site 3
Spectrum 138 | 59.25 | 0 | 1.4 | 1.44 | 13.59 | 1.15 | 0.99 | 0 | 21.77 | 0.4 | 100 | 20180926_OPC_20deg_HCl#16/Specimen 1/Site 3
Spectrum 139 | 50.95 | 0 | 1.63 | 4.36 | 11.54 | 0.85 | 3.8 | 0 | 26.06 | 0.8 | 100 | 20180926_OPC_20deg_HCl#16/Specimen 1/Site 3
Spectrum 140 | 64.51 | 0 | 0.28 | 1.26 | 12.13 | 1.06 | 1.07 | 0 | 19.26 | 0.44 | 100 | 20180926_OPC_20deg_HCl#16/Specimen 1/Site 3
Spectrum 141 | 63.27 | 0 | 0.66 | 7.41 | 3.1 | 0.15 | 6.53 | 0 | 18.27 | 0.62 | 100 | 20180926_OPC_20deg_HCl#16/Specimen 1/Site 3
Spectrum 142 | 66.93 | 0 | 0.25 | 1.3 | 11.92 | 0.83 | 1.22 | 0 | 16.95 | 0.6 | 100 | 20180926_OPC_20deg_HCl#16/Specimen 1/Site 3
Spectrum 143 | 50.89 | 0 | 0.44 | 1.72 | 15.08 | 1.22 | 2.02 | 0 | 27.96 | 0.66 | 100 | 20180926_OPC_20deg_HCl#16/Specimen 1/Site 3
Spectrum 144 | 64.03 | 0 | 0.44 | 1.17 | 12.71 | 0.92 | 0.99 | 0 | 19.22 | 0.52 | 100 | 20180926_OPC_20deg_HCl#16/Specimen 1/Site 3
Spectrum 145 | 62.69 | 0 | 0.49 | 0.64 | 13.46 | 0.22 | 3.22 | 0 | 18.51 | 0.77 | 100 | 20180926_OPC_20deg_HCl#16/Specimen 1/Site 3
Spectrum 146 | 62.56 | 0 | 2.83 | 1.9 | 10.73 | 1.31 | 0.9 | 0 | 19 | 0.77 | 100 | 20180926_OPC_20deg_HCl#16/Specimen 1/Site 3
Spectrum 147 | 60.4 | 0 | 0.4 | 1.39 | 13.92 | 0.99 | 1.04 | 0.15 | 21.34 | 0.38 | 100 | 20180926_OPC_20deg_HCl#16/Specimen 1/Site 3
Spectrum 148 | 57.24 | 0 | 0.94 | 1.55 | 13.04 | 1 | 1.29 | 0 | 23.93 | 1.01 | 100 | 20180926_OPC_20deg_HCl#16/Specimen 1/Site 3
Spectrum 149 | 60.72 | 0 | 0.21 | 0.78 | 14.05 | 0.57 | 2.04 | 0 | 21.31 | 0.31 | 100 | 20180926_OPC_20deg_HCl#16/Specimen 1/Site 3
Spectrum 150 | 65.01 | 0 | 0.22 | 0.95 | 12.99 | 0.71 | 0.73 | 0 | 19 | 0.38 | 100 | 20180926_OPC_20deg_HCl#16/Specimen 1/Site 3
Spectrum 151 | 63.69 | 0 | 1.5 | 5.05 | 6.24 | 0.23 | 5.52 | 0 | 16.82 | 0.95 | 100 | 20180926_OPC_20deg_HCl#16/Specimen 1/Site 4
Spectrum 152 | 71.93 | 0 | 1.89 | 5.47 | 2.39 | 0 | 4.47 | 0 | 12.63 | 1.23 | 100 | 20180926_OPC_20deg_HCl#16/Specimen 1/Site 4
Spectrum 153 | 57.14 | 0 | 0.84 | 8.21 | 0.95 | 0 | 8.49 | 0 | 21.63 | 2.73 | 100 | 20180926_OPC_20deg_HCl#16/Specimen 1/Site 4
Spectrum 154 | 64.75 | 0 | 1.58 | 6.71 | 2.03 | 0.48 | 6.84 | 0 | 16.38 | 1.23 | 100 | 20180926_OPC_20deg_HCl#16/Specimen 1/Site 4
Spectrum 155 | 67.96 | 0 | 1.03 | 3.78 | 7.18 | 0.22 | 3.28 | 0 | 15.54 | 1.02 | 100 | 20180926_OPC_20deg_HCl#16/Specimen 1/Site 4
Spectrum 156 | 63.19 | 0.18 | 1.55 | 1.73 | 13.16 | 0.26 | 2.32 | 0 | 17.08 | 0.53 | 100 | 20180926_OPC_20deg_HCl#16/Specimen 1/Site 4
Spectrum 157 | 61.31 | 0 | 11.93 | 2.12 | 10.17 | 0.25 | 1.91 | 0 | 11.88 | 0.43 | 100 | 20180926_OPC_20deg_HCl#16/Specimen 1/Site 4
Spectrum 158 | 62.08 | 0 | 1.98 | 1.89 | 13.76 | 0.45 | 1.26 | 0 | 18.05 | 0.54 | 100 | 20180926_OPC_20deg_HCl#16/Specimen 1/Site 4
Spectrum 159 | 63.69 | 0.2 | 0.21 | 1.75 | 13.34 | 0.98 | 1.12 | 0 | 18.08 | 0.64 | 100 | 20180926_OPC_20deg_HCl#16/Specimen 1/Site 4
Spectrum 160 | 67.9 | 0 | 0.62 | 1.25 | 11.95 | 0.46 | 1.39 | 0 | 15.63 | 0.8 | 100 | 20180926_OPC_20deg_HCl#16/Specimen 1/Site 4
Spectrum 161 | 63.25 | 0 | 0.31 | 1.23 | 14.28 | 0.59 | 1.35 | 0 | 18.56 | 0.43 | 100 | 20180926_OPC_20deg_HCl#16/Specimen 1/Site 4
Spectrum 162 | 63.11 | 0 | 0.82 | 1.74 | 14.14 | 0 | 1.21 | 0 | 17.95 | 1.02 | 100 | 20180926_OPC_20deg_HCl#16/Specimen 1/Site 4
Spectrum 163 | 61.78 | 0.2 | 1 | 1.66 | 14.86 | 0.15 | 1.17 | 0 | 18.19 | 0.99 | 100 | 20180926_OPC_20deg_HCl#16/Specimen 1/Site 4
Spectrum 164 | 59.3 | 0.25 | 0.88 | 1.62 | 15.21 | 0.14 | 1.29 | 0 | 20.18 | 1.13 | 100 | 20180926_OPC_20deg_HCl#16/Specimen 1/Site 4
Spectrum 165 | 67.82 | 0 | 1.05 | 1.74 | 11.79 | 0.23 | 1.77 | 0 | 14.66 | 0.93 | 100 | 20180926_OPC_20deg_HCl#16/Specimen 1/Site 4
Spectrum 166 | 60.13 | 0 | 1.8 | 2.16 | 13.75 | 0.22 | 1.34 | 0 | 18.86 | 1.75 | 100 | 20180926_OPC_20deg_HCl#16/Specimen 1/Site 4
Spectrum 167 | 66.64 | 0 | 0.71 | 1.4 | 13.22 | 0.12 | 0.96 | 0 | 16.56 | 0.37 | 100 | 20180926_OPC_20deg_HCl#16/Specimen 1/Site 4
Spectrum 168 | 67.9 | 0 | 4.99 | 2.89 | 9.39 | 0.21 | 1.21 | 0 | 12.04 | 1.37 | 100 | 20180926_OPC_20deg_HCl#16/Specimen 1/Site 4
Spectrum 169 | 64.21 | 0.18 | 0.58 | 1.78 | 13.58 | 0.28 | 1 | 0 | 17.16 | 1.22 | 100 | 20180926_OPC_20deg_HCl#16/Specimen 1/Site 4
Spectrum 170 | 67.83 | 0 | 2.8 | 4.55 | 5.65 | 0.4 | 3.92 | 0 | 13.29 | 1.55 | 100 | 20180926_OPC_20deg_HCl#16/Specimen 1/Site 4
Spectrum 171 | 59.8 | 0.2 | 0.51 | 1.65 | 14.9 | 0.17 | 1.37 | 0 | 20.21 | 1.21 | 100 | 20180926_OPC_20deg_HCl#16/Specimen 1/Site 4
Spectrum 172 | 61.55 | 0 | 6.22 | 3.71 | 9.95 | 0.3 | 1.17 | 0 | 14.5 | 2.6 | 100 | 20180926_OPC_20deg_HCl#16/Specimen 1/Site 4
Spectrum 173 | 63.01 | 0.18 | 0.17 | 1.63 | 14.64 | 0.59 | 0.98 | 0 | 18.53 | 0.29 | 100 | 20180926_OPC_20deg_HCl#16/Specimen 1/Site 4
Spectrum 174 | 66.29 | 0 | 1.07 | 1.78 | 12.69 | 0.15 | 1.47 | 0 | 15.53 | 1.03 | 100 | 20180926_OPC_20deg_HCl#16/Specimen 1/Site 4
Spectrum 175 | 64.98 | 0 | 0.88 | 1.54 | 13.96 | 0 | 1.07 | 0 | 16.85 | 0.72 | 100 | 20180926_OPC_20deg_HCl#16/Specimen 1/Site 4
Spectrum 176 | 68.2 | 0 | 1.45 | 1.37 | 12.18 | 0.13 | 1.88 | 0 | 13.94 | 0.84 | 100 | 20180926_OPC_20deg_HCl#16/Specimen 1/Site 4
Spectrum 177 | 63.21 | 0 | 3.76 | 2.66 | 11.05 | 0.22 | 2.17 | 0 | 15.74 | 1.19 | 100 | 20180926_OPC_20deg_HCl#16/Specimen 1/Site 4

## HCl_10g paste-20ml
Spectrum Label | O | Na | Mg | Al | Si | S | Cl | K | Ca | Fe | Total | Project Path
Spectrum 1 | 48.82 | 0 | 1.04 | 10.41 | 1.2 | 0.26 | 10.35 | 0 | 27.18 | 0.74 | 100 | 20191212_10g_HCl/Specimen 1/Site 1
Spectrum 2 | 52.44 | 0 | 0.82 | 9.88 | 2.37 | 0.48 | 9.06 | 0 | 24.05 | 0.91 | 100 | 20191212_10g_HCl/Specimen 1/Site 1
Spectrum 3 | 53.53 | 0.28 | 0 | 8.04 | 5.76 | 0.63 | 8.78 | 0 | 22.68 | 0.3 | 100 | 20191212_10g_HCl/Specimen 1/Site 1
Spectrum 4 | 57.44 | 0.19 | 0 | 9.98 | 2.1 | 0.51 | 8.96 | 0 | 20.51 | 0.31 | 100 | 20191212_10g_HCl/Specimen 1/Site 1
Spectrum 5 | 61.24 | 0 | 0 | 9.34 | 0.79 | 0.78 | 8.32 | 0 | 19.25 | 0.28 | 100 | 20191212_10g_HCl/Specimen 1/Site 1
Spectrum 6 | 55.95 | 0.18 | 1.3 | 10.29 | 1.37 | 0.15 | 9.08 | 0 | 21.07 | 0.61 | 100 | 20191212_10g_HCl/Specimen 1/Site 1
Spectrum 7 | 51.87 | 0 | 12.23 | 8.42 | 2.27 | 0.77 | 6.48 | 0 | 16.73 | 1.23 | 100 | 20191212_10g_HCl/Specimen 1/Site 1
Spectrum 8 | 59.38 | 0.58 | 3.01 | 4.92 | 9.01 | 0.59 | 4.56 | 0 | 17.1 | 0.84 | 100 | 20191212_10g_HCl/Specimen 1/Site 1
Spectrum 9 | 55.44 | 0.43 | 1.2 | 5.12 | 10.83 | 0.97 | 4.38 | 0 | 20.89 | 0.73 | 100 | 20191212_10g_HCl/Specimen 1/Site 1
Spectrum 10 | 57.13 | 0.23 | 2.21 | 5.44 | 9.11 | 1.42 | 4 | 0 | 19.77 | 0.69 | 100 | 20191212_10g_HCl/Specimen 1/Site 1
Spectrum 11 | 52.35 | 0 | 0.79 | 8 | 3.95 | 1.25 | 11.61 | 0 | 21.14 | 0.91 | 100 | 20191212_10g_HCl/Specimen 1/Site 1
Spectrum 12 | 60.42 | 0 | 1.4 | 7.98 | 4.67 | 0.45 | 5.99 | 0 | 18.76 | 0.33 | 100 | 20191212_10g_HCl/Specimen 1/Site 1
Spectrum 13 | 58.43 | 0.2 | 0.94 | 9.36 | 1.8 | 0.72 | 8.05 | 0 | 19.67 | 0.83 | 100 | 20191212_10g_HCl/Specimen 1/Site 1
Spectrum 14 | 57.17 | 0.35 | 0.28 | 1.92 | 15.81 | 1.15 | 1.86 | 0 | 20.97 | 0.5 | 100 | 20191212_10g_HCl/Specimen 1/Site 1
Spectrum 15 | 61.74 | 0.65 | 0.81 | 1.8 | 15.16 | 1.14 | 1.02 | 0 | 17.24 | 0.44 | 100 | 20191212_10g_HCl/Specimen 1/Site 1
Spectrum 16 | 60.32 | 0.46 | 0.35 | 1.85 | 15.09 | 1.09 | 1.51 | 0 | 18.79 | 0.53 | 100 | 20191212_10g_HCl/Specimen 1/Site 1
Spectrum 17 | 47.92 | 0.27 | 0.62 | 2 | 17.95 | 1.13 | 2.06 | 0 | 27.34 | 0.71 | 100 | 20191212_10g_HCl/Specimen 1/Site 1
Spectrum 18 | 56.81 | 0.26 | 1.28 | 2.58 | 12.44 | 2.14 | 1.42 | 0 | 21.12 | 1.95 | 100 | 20191212_10g_HCl/Specimen 1/Site 1
Spectrum 19 | 64 | 0.54 | 0.65 | 1.77 | 13.3 | 0.78 | 1.03 | 0 | 17.37 | 0.55 | 100 | 20191212_10g_HCl/Specimen 1/Site 1
Spectrum 20 | 60.66 | 0.36 | 0.2 | 1.55 | 15.11 | 0.77 | 1.67 | 0 | 19.29 | 0.4 | 100 | 20191212_10g_HCl/Specimen 1/Site 1
Spectrum 21 | 61.3 | 0.55 | 2.09 | 1.83 | 13.78 | 0.91 | 0.85 | 0 | 17.94 | 0.75 | 100 | 20191212_10g_HCl/Specimen 1/Site 1
Spectrum 22 | 56.33 | 0.62 | 0.64 | 2.06 | 15.22 | 1.39 | 1.48 | 0 | 21.65 | 0.61 | 100 | 20191212_10g_HCl/Specimen 1/Site 1
Spectrum 23 | 56.42 | 0.56 | 0.34 | 1.79 | 15.85 | 1.07 | 1.83 | 0.09 | 21.46 | 0.58 | 100 | 20191212_10g_HCl/Specimen 1/Site 1
Spectrum 24 | 56.77 | 0.49 | 0.46 | 1.83 | 15.78 | 1.04 | 1.96 | 0 | 21.08 | 0.59 | 100 | 20191212_10g_HCl/Specimen 1/Site 1
Spectrum 25 | 61.81 | 0.37 | 0.78 | 1.83 | 12.65 | 1.63 | 2.3 | 0 | 17.81 | 0.81 | 100 | 20191212_10g_HCl/Specimen 1/Site 1
Spectrum 26 | 62.08 | 0.41 | 1.71 | 4.44 | 9.63 | 1.64 | 1.83 | 0 | 17.28 | 0.97 | 100 | 20191212_10g_HCl/Specimen 1/Site 1
Spectrum 27 | 57.55 | 0.6 | 0.51 | 2.47 | 14.13 | 1.35 | 2.1 | 0.09 | 20.44 | 0.76 | 100 | 20191212_10g_HCl/Specimen 1/Site 1
Spectrum 28 | 60.52 | 0.64 | 2.17 | 1.85 | 14.35 | 0.97 | 0.76 | 0.1 | 17.86 | 0.77 | 100 | 20191212_10g_HCl/Specimen 1/Site 1
Spectrum 29 | 60.65 | 0.72 | 2.38 | 1.97 | 14.45 | 0.9 | 0.8 | 0 | 17.47 | 0.66 | 100 | 20191212_10g_HCl/Specimen 1/Site 1
Spectrum 30 | 54 | 0.78 | 0.85 | 2.02 | 15.91 | 1.58 | 1.44 | 0 | 22.65 | 0.78 | 100 | 20191212_10g_HCl/Specimen 1/Site 1
Spectrum 31 | 58.8 | 0.86 | 1.05 | 2.88 | 13.44 | 1.1 | 1.09 | 0 | 18.86 | 1.92 | 100 | 20191212_10g_HCl/Specimen 1/Site 1
Spectrum 32 | 55.86 | 0.48 | 3.04 | 2.1 | 15.26 | 0.91 | 1.24 | 0 | 20.49 | 0.62 | 100 | 20191212_10g_HCl/Specimen 1/Site 1
Spectrum 33 | 61.44 | 0.53 | 0.89 | 1.82 | 14.21 | 0.73 | 1.15 | 0 | 18.43 | 0.79 | 100 | 20191212_10g_HCl/Specimen 1/Site 1
Spectrum 34 | 56.53 | 0.39 | 26.1 | 2.42 | 5.69 | 0.89 | 0.78 | 0 | 6.5 | 0.71 | 100 | 20191212_10g_HCl/Specimen 1/Site 1
Spectrum 35 | 53.27 | 0.32 | 0.41 | 1.88 | 15.24 | 1.65 | 1.82 | 0 | 24.76 | 0.64 | 100 | 20191212_10g_HCl/Specimen 1/Site 1
Spectrum 36 | 60.66 | 0.81 | 2.09 | 2.28 | 15.99 | 0.55 | 1.14 | 0.11 | 15.18 | 1.19 | 100 | 20191212_10g_HCl/Specimen 1/Site 2
Spectrum 37 | 61.9 | 0.87 | 1.38 | 2.02 | 15.43 | 0.43 | 0.69 | 0.11 | 15.98 | 1.18 | 100 | 20191212_10g_HCl/Specimen 1/Site 2
Spectrum 38 | 63.64 | 0.39 | 1.53 | 1.95 | 15.38 | 0.15 | 1.07 | 0 | 15 | 0.89 | 100 | 20191212_10g_HCl/Specimen 1/Site 2
Spectrum 39 | 52.58 | 0.49 | 1.51 | 2.21 | 19.56 | 0.26 | 2.27 | 0 | 19.86 | 1.25 | 100 | 20191212_10g_HCl/Specimen 1/Site 2
Spectrum 40 | 55.2 | 0.78 | 2.04 | 2.26 | 18.16 | 0.17 | 1.16 | 0 | 19.03 | 1.2 | 100 | 20191212_10g_HCl/Specimen 1/Site 2
Spectrum 41 | 51.11 | 0.91 | 2.43 | 3.06 | 17.45 | 1.19 | 1.36 | 0.23 | 20.5 | 1.77 | 100 | 20191212_10g_HCl/Specimen 1/Site 2
Spectrum 42 | 61.05 | 0.44 | 0.93 | 1.6 | 16.19 | 0.67 | 1.15 | 0 | 17.32 | 0.64 | 100 | 20191212_10g_HCl/Specimen 1/Site 2
Spectrum 43 | 58.66 | 0.83 | 1.84 | 1.76 | 16.86 | 0.45 | 0.94 | 0.1 | 17.95 | 0.62 | 100 | 20191212_10g_HCl/Specimen 1/Site 2
Spectrum 44 | 52.75 | 0.49 | 1.44 | 2 | 18.43 | 0.98 | 2.55 | 0 | 20.71 | 0.64 | 100 | 20191212_10g_HCl/Specimen 1/Site 2
Spectrum 45 | 61 | 0.51 | 0.55 | 1.81 | 15.14 | 1.2 | 1.29 | 0 | 17.82 | 0.68 | 100 | 20191212_10g_HCl/Specimen 1/Site 2
Spectrum 46 | 52.92 | 0.5 | 2.18 | 2.26 | 18 | 1.2 | 1.55 | 0 | 20.69 | 0.69 | 100 | 20191212_10g_HCl/Specimen 1/Site 2
Spectrum 47 | 59.46 | 0.69 | 0.5 | 2.18 | 15.53 | 1.18 | 1 | 0.11 | 18.39 | 0.97 | 100 | 20191212_10g_HCl/Specimen 1/Site 2
Spectrum 48 | 60.51 | 0.86 | 1.98 | 2.29 | 15.4 | 1.04 | 1.04 | 0.13 | 16.21 | 0.54 | 100 | 20191212_10g_HCl/Specimen 1/Site 2
Spectrum 49 | 56.34 | 0.77 | 3.97 | 2.83 | 16.01 | 0.58 | 1.47 | 0 | 16.96 | 1.08 | 100 | 20191212_10g_HCl/Specimen 1/Site 2
Spectrum 50 | 59.38 | 0.36 | 1.73 | 2.7 | 15.02 | 0.56 | 1.45 | 0 | 17.46 | 1.34 | 100 | 20191212_10g_HCl/Specimen 1/Site 2
Spectrum 51 | 60.11 | 0.62 | 0.88 | 2.19 | 15.4 | 1.57 | 1.39 | 0.12 | 16.96 | 0.75 | 100 | 20191212_10g_HCl/Specimen 1/Site 2
Spectrum 52 | 58.97 | 0.56 | 1.47 | 2.57 | 13.67 | 2.3 | 1.46 | 0 | 18.31 | 0.7 | 100 | 20191212_10g_HCl/Specimen 1/Site 2
Spectrum 53 | 61.12 | 0.38 | 1.53 | 3.64 | 10.42 | 1.72 | 1.28 | 0 | 16.85 | 3.06 | 100 | 20191212_10g_HCl/Specimen 1/Site 2
Spectrum 54 | 61.04 | 0.81 | 1.83 | 2.63 | 13.13 | 1.44 | 1.21 | 0 | 16.38 | 1.53 | 100 | 20191212_10g_HCl/Specimen 1/Site 2
Spectrum 55 | 55.11 | 0.65 | 0.78 | 2.87 | 16.58 | 1.35 | 1.58 | 0 | 19.35 | 1.74 | 100 | 20191212_10g_HCl/Specimen 1/Site 2
Spectrum 56 | 55.97 | 0.42 | 2.13 | 2.74 | 16.51 | 0.55 | 1.46 | 0 | 18.66 | 1.58 | 100 | 20191212_10g_HCl/Specimen 1/Site 2
Spectrum 57 | 59.52 | 0.6 | 0.89 | 3.25 | 11.97 | 3.32 | 1.48 | 0 | 18.33 | 0.62 | 100 | 20191212_10g_HCl/Specimen 1/Site 2
Spectrum 58 | 56.52 | 0.57 | 1.1 | 2.09 | 16.95 | 2.18 | 1.98 | 0 | 18.01 | 0.59 | 100 | 20191212_10g_HCl/Specimen 1/Site 2
Spectrum 59 | 54.35 | 0.45 | 1.21 | 3.07 | 15.28 | 1.03 | 1.61 | 0.1 | 20.72 | 2.19 | 100 | 20191212_10g_HCl/Specimen 1/Site 2
Spectrum 60 | 57.82 | 0.46 | 0.68 | 2.12 | 15.77 | 1.12 | 1.36 | 0 | 19.29 | 1.38 | 100 | 20191212_10g_HCl/Specimen 1/Site 2
Spectrum 61 | 64.53 | 0.17 | 0.24 | 4.9 | 4.9 | 6.74 | 0.6 | 0 | 17.72 | 0.2 | 100 | 20191212_10g_HCl/Specimen 1/Site 3
Spectrum 62 | 67.56 | 0.23 | 0.2 | 4.86 | 3.85 | 6.8 | 0.45 | 0 | 15.85 | 0.2 | 100 | 20191212_10g_HCl/Specimen 1/Site 3
Spectrum 63 | 57.47 | 0.24 | 0.29 | 4.37 | 9.84 | 5.61 | 1.04 | 0 | 20.78 | 0.34 | 100 | 20191212_10g_HCl/Specimen 1/Site 3
Spectrum 64 | 58.07 | 0 | 2.49 | 6.13 | 5.13 | 7.09 | 1.33 | 0 | 18.99 | 0.76 | 100 | 20191212_10g_HCl/Specimen 1/Site 3
Spectrum 65 | 60.6 | 0.36 | 0.59 | 2.83 | 13.73 | 3.23 | 1.04 | 0 | 17.13 | 0.49 | 100 | 20191212_10g_HCl/Specimen 1/Site 3
Spectrum 66 | 67.86 | 0.18 | 1.07 | 5.38 | 2.49 | 6.56 | 0.55 | 0 | 15.7 | 0.22 | 100 | 20191212_10g_HCl/Specimen 1/Site 3
Spectrum 67 | 61.53 | 0.21 | 3.4 | 5.72 | 6.01 | 5.8 | 1.03 | 0 | 16.04 | 0.26 | 100 | 20191212_10g_HCl/Specimen 1/Site 3
Spectrum 68 | 50.8 | 0 | 6.33 | 3.44 | 10.28 | 9.05 | 6.7 | 0 | 12.64 | 0.77 | 100 | 20191212_10g_HCl/Specimen 1/Site 3
Spectrum 69 | 52.5 | 0 | 0 | 5.92 | 6.69 | 8.3 | 1.49 | 0 | 24.82 | 0.28 | 100 | 20191212_10g_HCl/Specimen 1/Site 3
Spectrum 70 | 53.52 | 0 | 1.08 | 6.63 | 2.19 | 10.56 | 1.3 | 0 | 24.36 | 0.37 | 100 | 20191212_10g_HCl/Specimen 1/Site 3
Spectrum 71 | 62.46 | 0 | 0 | 4.78 | 6.64 | 5.74 | 1.38 | 0 | 18.76 | 0.23 | 100 | 20191212_10g_HCl/Specimen 1/Site 3
Spectrum 72 | 61.3 | 0.27 | 0.9 | 5.46 | 4.53 | 7.45 | 0.67 | 0 | 19.28 | 0.14 | 100 | 20191212_10g_HCl/Specimen 1/Site 3
Spectrum 73 | 59.96 | 0.27 | 1.33 | 5.41 | 6.72 | 6.74 | 0.96 | 0 | 18.26 | 0.33 | 100 | 20191212_10g_HCl/Specimen 1/Site 3
Spectrum 74 | 59.75 | 0.38 | 0.52 | 4.24 | 9.54 | 6.5 | 1 | 0.1 | 17.55 | 0.4 | 100 | 20191212_10g_HCl/Specimen 1/Site 3
Spectrum 75 | 59.17 | 0.34 | 0.75 | 3.43 | 12.76 | 2.86 | 1.54 | 0 | 18.6 | 0.54 | 100 | 20191212_10g_HCl/Specimen 1/Site 3
Spectrum 76 | 61.21 | 0.54 | 0.53 | 1.41 | 15.93 | 0.54 | 1.1 | 0 | 18.26 | 0.47 | 100 | 20191212_10g_HCl/Specimen 1/Site 3
Spectrum 77 | 57.49 | 0.37 | 0.28 | 1.47 | 17.45 | 0.29 | 1.34 | 0 | 20.76 | 0.56 | 100 | 20191212_10g_HCl/Specimen 1/Site 3
Spectrum 78 | 57.34 | 1.07 | 0.71 | 1.55 | 19.22 | 0.83 | 0.72 | 0 | 17.9 | 0.66 | 100 | 20191212_10g_HCl/Specimen 1/Site 3
Spectrum 79 | 59.27 | 0.74 | 0.96 | 1.45 | 17.4 | 0.44 | 0.72 | 0 | 18.47 | 0.54 | 100 | 20191212_10g_HCl/Specimen 1/Site 3
Spectrum 80 | 56.97 | 0.68 | 1.25 | 1.55 | 17.09 | 0.41 | 1.18 | 0 | 20.21 | 0.66 | 100 | 20191212_10g_HCl/Specimen 1/Site 3
Spectrum 81 | 61.45 | 0.3 | 0.42 | 1.32 | 16.24 | 0.31 | 1.26 | 0 | 18.19 | 0.51 | 100 | 20191212_10g_HCl/Specimen 1/Site 3
Spectrum 82 | 60.78 | 0.29 | 0.56 | 1.25 | 16.49 | 0.29 | 1.18 | 0 | 18.69 | 0.48 | 100 | 20191212_10g_HCl/Specimen 1/Site 3
Spectrum 83 | 59.6 | 0.52 | 0.6 | 1.58 | 16.73 | 0.55 | 0.98 | 0 | 18.82 | 0.59 | 100 | 20191212_10g_HCl/Specimen 1/Site 3
Spectrum 84 | 62.02 | 0.65 | 1.1 | 1.48 | 16.1 | 0.59 | 1 | 0 | 16.55 | 0.51 | 100 | 20191212_10g_HCl/Specimen 1/Site 3
Spectrum 85 | 59.85 | 0.39 | 0.42 | 1.36 | 16.91 | 0.52 | 1.13 | 0 | 18.99 | 0.43 | 100 | 20191212_10g_HCl/Specimen 1/Site 3
Spectrum 86 | 59.58 | 0.23 | 0.26 | 1.29 | 16.98 | 0.31 | 1.57 | 0 | 19.24 | 0.54 | 100 | 20191212_10g_HCl/Specimen 1/Site 3
Spectrum 87 | 46.86 | 0.41 | 0.7 | 2.01 | 20.11 | 0.54 | 1.73 | 0 | 26.58 | 1.07 | 100 | 20191212_10g_HCl/Specimen 1/Site 3
Spectrum 88 | 58.51 | 0.44 | 0.42 | 1.6 | 16.92 | 0.78 | 1.01 | 0 | 19.63 | 0.7 | 100 | 20191212_10g_HCl/Specimen 1/Site 3
Spectrum 89 | 54.91 | 0.46 | 0.47 | 1.79 | 17.52 | 0.97 | 1.28 | 0 | 21.72 | 0.88 | 100 | 20191212_10g_HCl/Specimen 1/Site 3
Spectrum 90 | 55.44 | 0.7 | 0.67 | 1.43 | 19.33 | 0.68 | 1.11 | 0.1 | 19.94 | 0.59 | 100 | 20191212_10g_HCl/Specimen 1/Site 3
Spectrum 91 | 57.38 | 0.19 | 1.14 | 1.19 | 16.38 | 1.19 | 2.7 | 0 | 19.51 | 0.31 | 100 | 20191212_10g_HCl/Specimen 1/Site 3
Spectrum 92 | 62.69 | 0.59 | 0.26 | 1.28 | 16.3 | 0.47 | 1.25 | 0 | 16.71 | 0.46 | 100 | 20191212_10g_HCl/Specimen 1/Site 3
Spectrum 93 | 59.07 | 0.31 | 0.4 | 1.46 | 17.24 | 0.35 | 1.1 | 0 | 19.38 | 0.69 | 100 | 20191212_10g_HCl/Specimen 1/Site 3
Spectrum 94 | 62.34 | 0.45 | 1.13 | 1.51 | 15.51 | 0.38 | 1.11 | 0 | 17.05 | 0.51 | 100 | 20191212_10g_HCl/Specimen 1/Site 3
Spectrum 95 | 59.55 | 0.33 | 0.22 | 1.39 | 16.69 | 0.3 | 1.78 | 0 | 19.09 | 0.66 | 100 | 20191212_10g_HCl/Specimen 1/Site 3
Spectrum 96 | 56.83 | 0 | 0.91 | 9.55 | 1.3 | 0.18 | 9.99 | 0 | 20.71 | 0.53 | 100 | 20191212_10g_HCl/Specimen 1/Site 4
Spectrum 97 | 61.3 | 0.39 | 1.24 | 7.85 | 3.16 | 0.8 | 5.92 | 0 | 18.57 | 0.77 | 100 | 20191212_10g_HCl/Specimen 1/Site 4
Spectrum 98 | 46.47 | 0.3 | 0.67 | 9.3 | 4.19 | 0.97 | 10.67 | 0 | 26.91 | 0.53 | 100 | 20191212_10g_HCl/Specimen 1/Site 4
Spectrum 99 | 58.76 | 0.28 | 0.64 | 6.75 | 6.78 | 0.65 | 6.12 | 0 | 19.62 | 0.4 | 100 | 20191212_10g_HCl/Specimen 1/Site 4
Spectrum 100 | 57.09 | 0.39 | 1.86 | 7.74 | 4.29 | 0.28 | 8.49 | 0 | 19.23 | 0.64 | 100 | 20191212_10g_HCl/Specimen 1/Site 4
Spectrum 101 | 54.71 | 0.18 | 1.16 | 10.32 | 1.69 | 0.28 | 8.4 | 0 | 22.55 | 0.71 | 100 | 20191212_10g_HCl/Specimen 1/Site 4
Spectrum 102 | 57.91 | 0.24 | 3.08 | 7.13 | 4.99 | 0.49 | 6.34 | 0 | 18.73 | 1.1 | 100 | 20191212_10g_HCl/Specimen 1/Site 4
Spectrum 103 | 58.21 | 0.32 | 1.46 | 8.58 | 4.05 | 0.3 | 5.72 | 0 | 20.72 | 0.64 | 100 | 20191212_10g_HCl/Specimen 1/Site 4
Spectrum 104 | 59.47 | 0 | 0.74 | 8.3 | 2.31 | 0.4 | 8.17 | 0 | 19.69 | 0.91 | 100 | 20191212_10g_HCl/Specimen 1/Site 4
Spectrum 105 | 57.29 | 0 | 3.06 | 8.96 | 3.67 | 1.03 | 6.47 | 0 | 18.43 | 1.1 | 100 | 20191212_10g_HCl/Specimen 1/Site 4
Spectrum 106 | 58.05 | 0.37 | 3.2 | 6.68 | 5.37 | 0.25 | 7.35 | 0 | 17.83 | 0.9 | 100 | 20191212_10g_HCl/Specimen 1/Site 4
Spectrum 107 | 59.72 | 0.33 | 0.5 | 1.89 | 14.22 | 1.09 | 2.54 | 0 | 19.11 | 0.6 | 100 | 20191212_10g_HCl/Specimen 1/Site 4
Spectrum 108 | 58.01 | 0.5 | 0.53 | 2.27 | 14.1 | 1.45 | 3.04 | 0 | 19.48 | 0.61 | 100 | 20191212_10g_HCl/Specimen 1/Site 4
Spectrum 109 | 57.48 | 0.87 | 1.34 | 2.28 | 15.11 | 0.98 | 1.49 | 0 | 19.75 | 0.69 | 100 | 20191212_10g_HCl/Specimen 1/Site 4
Spectrum 110 | 57.34 | 0.66 | 0.28 | 1.91 | 15.69 | 1.07 | 2.22 | 0 | 20.2 | 0.62 | 100 | 20191212_10g_HCl/Specimen 1/Site 4
Spectrum 111 | 58.3 | 0.5 | 0.55 | 2.66 | 12.33 | 2.72 | 2.5 | 0 | 19.16 | 1.29 | 100 | 20191212_10g_HCl/Specimen 1/Site 4
Spectrum 112 | 56.62 | 0.57 | 0.35 | 2.19 | 14.6 | 0.94 | 3.53 | 0 | 20.69 | 0.5 | 100 | 20191212_10g_HCl/Specimen 1/Site 4
Spectrum 113 | 62.23 | 0.66 | 0.68 | 2.08 | 12.68 | 1.33 | 2.66 | 0 | 17.22 | 0.46 | 100 | 20191212_10g_HCl/Specimen 1/Site 4
Spectrum 114 | 59.17 | 1.1 | 0.61 | 1.81 | 14.67 | 1.08 | 2.44 | 0.12 | 18.42 | 0.59 | 100 | 20191212_10g_HCl/Specimen 1/Site 4
Spectrum 115 | 58.29 | 0.8 | 2.1 | 3.91 | 14.46 | 1.18 | 2.25 | 0.36 | 15.42 | 1.25 | 100 | 20191212_10g_HCl/Specimen 1/Site 4
Spectrum 116 | 62.79 | 0.56 | 0.76 | 1.81 | 13.29 | 0.89 | 1.94 | 0 | 17.35 | 0.61 | 100 | 20191212_10g_HCl/Specimen 1/Site 4
Spectrum 117 | 60.02 | 0.66 | 0.47 | 3.42 | 11.78 | 1.92 | 1.3 | 0 | 18.96 | 1.47 | 100 | 20191212_10g_HCl/Specimen 1/Site 4
Spectrum 118 | 58.47 | 0.62 | 0.5 | 2.37 | 13.23 | 2.05 | 2.31 | 0 | 19.86 | 0.6 | 100 | 20191212_10g_HCl/Specimen 1/Site 4
Spectrum 119 | 62.48 | 0.33 | 0.3 | 1.86 | 11.35 | 2.94 | 2.14 | 0 | 17.82 | 0.78 | 100 | 20191212_10g_HCl/Specimen 1/Site 4
Spectrum 120 | 61.29 | 0.7 | 0.54 | 1.76 | 13.96 | 0.67 | 2.21 | 0 | 18.4 | 0.47 | 100 | 20191212_10g_HCl/Specimen 1/Site 4
Spectrum 121 | 55.93 | 0.64 | 0.46 | 2.06 | 15.41 | 0.78 | 3.19 | 0 | 20.87 | 0.66 | 100 | 20191212_10g_HCl/Specimen 1/Site 4
Spectrum 122 | 60.48 | 0.52 | 0.42 | 2.16 | 13.34 | 1.78 | 2.24 | 0 | 18.61 | 0.45 | 100 | 20191212_10g_HCl/Specimen 1/Site 4
Spectrum 123 | 52.09 | 0.62 | 0.62 | 2.44 | 15.51 | 1.22 | 3.68 | 0 | 23.03 | 0.79 | 100 | 20191212_10g_HCl/Specimen 1/Site 4
Spectrum 124 | 57.14 | 0.57 | 0.49 | 2.15 | 14.96 | 1.28 | 2.49 | 0 | 20.39 | 0.54 | 100 | 20191212_10g_HCl/Specimen 1/Site 4
Spectrum 125 | 54.13 | 0.72 | 0.83 | 2.76 | 13.42 | 1.59 | 3.98 | 0 | 21.83 | 0.74 | 100 | 20191212_10g_HCl/Specimen 1/Site 4
Spectrum 126 | 60.54 | 0.17 | 1.5 | 9.4 | 0.93 | 0.33 | 7.74 | 0 | 18.77 | 0.62 | 100 | 20191212_10g_HCl/Specimen 1/Site 5
Spectrum 127 | 54.69 | 0 | 3.59 | 9.26 | 2.5 | 0.78 | 7.82 | 0 | 20.21 | 1.15 | 100 | 20191212_10g_HCl/Specimen 1/Site 5
Spectrum 128 | 56.33 | 0.4 | 2.96 | 5.31 | 8.89 | 1.05 | 4.96 | 0 | 18.85 | 1.26 | 100 | 20191212_10g_HCl/Specimen 1/Site 5
Spectrum 129 | 60.27 | 0 | 0 | 8.99 | 1.83 | 0.56 | 7.95 | 0 | 20.04 | 0.36 | 100 | 20191212_10g_HCl/Specimen 1/Site 5
Spectrum 130 | 50.91 | 0.21 | 0 | 9.33 | 3.93 | 0.88 | 9.92 | 0 | 24.54 | 0.27 | 100 | 20191212_10g_HCl/Specimen 1/Site 5
Spectrum 131 | 60.28 | 0 | 0.38 | 8.91 | 1.78 | 1.34 | 8.25 | 0 | 18.72 | 0.34 | 100 | 20191212_10g_HCl/Specimen 1/Site 5
Spectrum 132 | 58.37 | 0 | 1.07 | 9.33 | 2.09 | 0.58 | 7.15 | 0 | 19.98 | 1.43 | 100 | 20191212_10g_HCl/Specimen 1/Site 5
Spectrum 133 | 57.78 | 0 | 0 | 7.73 | 4.79 | 0.53 | 7.76 | 0 | 20.91 | 0.51 | 100 | 20191212_10g_HCl/Specimen 1/Site 5
Spectrum 134 | 49.59 | 0 | 1.5 | 9.52 | 3.08 | 0.69 | 9.06 | 0 | 25.27 | 1.28 | 100 | 20191212_10g_HCl/Specimen 1/Site 5
Spectrum 135 | 51.27 | 0 | 1.74 | 9.51 | 2.22 | 1.01 | 10.5 | 0 | 22.76 | 1 | 100 | 20191212_10g_HCl/Specimen 1/Site 5
Spectrum 136 | 55.82 | 0 | 0.61 | 8.44 | 5.09 | 0.68 | 7.21 | 0 | 21.69 | 0.47 | 100 | 20191212_10g_HCl/Specimen 1/Site 5
Spectrum 137 | 53.27 | 0 | 3.76 | 7.02 | 5.73 | 3.57 | 7.57 | 0 | 18.34 | 0.73 | 100 | 20191212_10g_HCl/Specimen 1/Site 5
Spectrum 138 | 53.87 | 0.28 | 10 | 7.62 | 3.24 | 1.57 | 4.86 | 0 | 16.45 | 2.11 | 100 | 20191212_10g_HCl/Specimen 1/Site 5
Spectrum 139 | 59.87 | 0.29 | 0.24 | 3.89 | 8.34 | 5.48 | 3.27 | 0 | 18.16 | 0.45 | 100 | 20191212_10g_HCl/Specimen 1/Site 5
Spectrum 140 | 63.98 | 0 | 0.21 | 5.15 | 3.04 | 7.56 | 2.13 | 0 | 17.78 | 0.16 | 100 | 20191212_10g_HCl/Specimen 1/Site 5
Spectrum 141 | 64.5 | 0.99 | 1.56 | 4 | 6.24 | 5.84 | 1.64 | 0.11 | 14.67 | 0.46 | 100 | 20191212_10g_HCl/Specimen 1/Site 5
Spectrum 142 | 55.52 | 0.54 | 0.34 | 1.89 | 14.96 | 1.38 | 4 | 0 | 20.52 | 0.84 | 100 | 20191212_10g_HCl/Specimen 1/Site 5
Spectrum 143 | 61.94 | 0.26 | 0.34 | 1.86 | 12.73 | 1.38 | 3.85 | 0 | 17.13 | 0.5 | 100 | 20191212_10g_HCl/Specimen 1/Site 5
Spectrum 144 | 55.9 | 1.32 | 2.91 | 2.12 | 14.33 | 0.43 | 2.29 | 0 | 19.72 | 0.99 | 100 | 20191212_10g_HCl/Specimen 1/Site 5
Spectrum 145 | 60.63 | 0.75 | 1.28 | 2 | 13.6 | 0.75 | 2.78 | 0 | 17.54 | 0.67 | 100 | 20191212_10g_HCl/Specimen 1/Site 5
Spectrum 146 | 59.05 | 0.42 | 0.22 | 1.96 | 13.56 | 1.87 | 3.76 | 0 | 18.56 | 0.59 | 100 | 20191212_10g_HCl/Specimen 1/Site 5
Spectrum 147 | 63.56 | 0.55 | 0.22 | 1.64 | 12.68 | 1.11 | 2.72 | 0 | 16.87 | 0.64 | 100 | 20191212_10g_HCl/Specimen 1/Site 5
Spectrum 148 | 64.63 | 0.83 | 0.26 | 1.46 | 14.04 | 0.75 | 1.7 | 0 | 15.83 | 0.49 | 100 | 20191212_10g_HCl/Specimen 1/Site 5
Spectrum 149 | 58.16 | 0.27 | 0 | 1.82 | 14.16 | 1.4 | 3.05 | 0 | 20.54 | 0.6 | 100 | 20191212_10g_HCl/Specimen 1/Site 5
Spectrum 150 | 64.12 | 0.41 | 0.56 | 1.69 | 13.01 | 0.57 | 1.99 | 0 | 17.04 | 0.6 | 100 | 20191212_10g_HCl/Specimen 1/Site 5
Spectrum 151 | 55.18 | 0.95 | 0.54 | 2.45 | 14.25 | 3.45 | 2.22 | 0 | 19.74 | 1.21 | 100 | 20191212_10g_HCl/Specimen 1/Site 5
Spectrum 152 | 61.41 | 0.47 | 0.67 | 2.03 | 13 | 0.87 | 3.37 | 0.11 | 17.22 | 0.84 | 100 | 20191212_10g_HCl/Specimen 1/Site 5
Spectrum 153 | 59.8 | 0.27 | 0.16 | 2.56 | 12.06 | 1.29 | 2.78 | 0 | 19.85 | 1.24 | 100 | 20191212_10g_HCl/Specimen 1/Site 5
Spectrum 154 | 57.24 | 0.57 | 3.3 | 2.22 | 14.81 | 1.3 | 1.07 | 0 | 18.33 | 1.17 | 100 | 20191212_10g_HCl/Specimen 1/Site 5
Spectrum 155 | 65.69 | 0.31 | 3.53 | 3.63 | 7.39 | 1.27 | 2.13 | 0 | 13.52 | 2.53 | 100 | 20191212_10g_HCl/Specimen 1/Site 5
Spectrum 156 | 61.19 | 0.39 | 0.42 | 2.32 | 12.34 | 1.75 | 2.55 | 0 | 18.06 | 0.98 | 100 | 20191212_10g_HCl/Specimen 1/Site 5
Spectrum 157 | 60.96 | 0.75 | 1.38 | 1.83 | 14.17 | 0.54 | 2.42 | 0 | 17.27 | 0.69 | 100 | 20191212_10g_HCl/Specimen 1/Site 5
Spectrum 158 | 58.85 | 0.72 | 1.26 | 2.33 | 14.04 | 1.54 | 2.56 | 0 | 17.76 | 0.94 | 100 | 20191212_10g_HCl/Specimen 1/Site 5
Spectrum 159 | 59.3 | 0.77 | 2.45 | 2.7 | 13.35 | 2.2 | 1.6 | 0.1 | 16.54 | 1.02 | 100 | 20191212_10g_HCl/Specimen 1/Site 5
Spectrum 160 | 58.35 | 0.48 | 0.86 | 1.77 | 15.39 | 0.68 | 2.76 | 0 | 19.18 | 0.54 | 100 | 20191212_10g_HCl/Specimen 1/Site 5
Spectrum 161 | 61.9 | 0 | 1.25 | 8.93 | 1.38 | 0.4 | 6.89 | 0 | 18.33 | 0.93 | 100 | 20191212_10g_HCl/Specimen 1/Site 6
Spectrum 162 | 61.99 | 0 | 0.85 | 8.95 | 1.38 | 0.26 | 7.57 | 0 | 18.06 | 0.94 | 100 | 20191212_10g_HCl/Specimen 1/Site 6
Spectrum 163 | 62.74 | 0.28 | 0.58 | 8.11 | 2.29 | 0.32 | 6.47 | 0 | 17.95 | 1.25 | 100 | 20191212_10g_HCl/Specimen 1/Site 6
Spectrum 164 | 57.07 | 0.19 | 1.85 | 9.72 | 1.77 | 0.3 | 8.32 | 0 | 20.18 | 0.59 | 100 | 20191212_10g_HCl/Specimen 1/Site 6
Spectrum 165 | 56.56 | 0.68 | 1.61 | 5.62 | 8.23 | 0.77 | 4.72 | 0 | 20.7 | 1.11 | 100 | 20191212_10g_HCl/Specimen 1/Site 6
Spectrum 166 | 59.26 | 0.39 | 1.28 | 6.17 | 6.61 | 0.8 | 5.57 | 0 | 18.97 | 0.96 | 100 | 20191212_10g_HCl/Specimen 1/Site 6
Spectrum 167 | 60.23 | 0 | 0.48 | 9.71 | 1.36 | 0.39 | 8 | 0 | 19.49 | 0.34 | 100 | 20191212_10g_HCl/Specimen 1/Site 6
Spectrum 168 | 59.68 | 0.31 | 1.3 | 8.36 | 3.19 | 0.44 | 6.65 | 0 | 19.2 | 0.86 | 100 | 20191212_10g_HCl/Specimen 1/Site 6
Spectrum 169 | 52.83 | 0 | 4.57 | 9.8 | 1.45 | 0.29 | 9.37 | 0 | 20.84 | 0.86 | 100 | 20191212_10g_HCl/Specimen 1/Site 6
Spectrum 170 | 57.15 | 0.28 | 0.19 | 8.55 | 3.78 | 0.4 | 7.51 | 0 | 21.84 | 0.31 | 100 | 20191212_10g_HCl/Specimen 1/Site 6
Spectrum 171 | 52.21 | 0 | 1.81 | 7.53 | 7.43 | 1.31 | 6.49 | 0 | 22.76 | 0.47 | 100 | 20191212_10g_HCl/Specimen 1/Site 6
Spectrum 172 | 57.78 | 1.15 | 1.18 | 6.73 | 7.35 | 0.59 | 4.86 | 0 | 19.62 | 0.72 | 100 | 20191212_10g_HCl/Specimen 1/Site 6
Spectrum 173 | 62.65 | 0.93 | 2.54 | 2.04 | 11.49 | 1.1 | 1.63 | 0 | 16.81 | 0.82 | 100 | 20191212_10g_HCl/Specimen 1/Site 6
Spectrum 174 | 58.36 | 0.76 | 0.62 | 2.54 | 13.47 | 0.98 | 2.53 | 0 | 20.11 | 0.63 | 100 | 20191212_10g_HCl/Specimen 1/Site 6
Spectrum 175 | 69.73 | 0.4 | 3.11 | 3.22 | 5.04 | 0.8 | 0.97 | 0 | 12.64 | 4.08 | 100 | 20191212_10g_HCl/Specimen 1/Site 6
Spectrum 176 | 57.96 | 0.52 | 0.53 | 2.66 | 13.28 | 1.26 | 3.35 | 0 | 19.92 | 0.51 | 100 | 20191212_10g_HCl/Specimen 1/Site 6
Spectrum 177 | 64.16 | 0.79 | 0.67 | 1.8 | 12.54 | 1.53 | 1.69 | 0 | 16.25 | 0.57 | 100 | 20191212_10g_HCl/Specimen 1/Site 6
Spectrum 178 | 58.48 | 0.56 | 0.88 | 1.96 | 14.09 | 0.74 | 3.48 | 0 | 19.25 | 0.57 | 100 | 20191212_10g_HCl/Specimen 1/Site 6
Spectrum 179 | 60.73 | 1.03 | 0.39 | 1.73 | 13.65 | 1.28 | 2.3 | 0 | 18.3 | 0.6 | 100 | 20191212_10g_HCl/Specimen 1/Site 6
Spectrum 180 | 60.31 | 0.49 | 1.49 | 3.34 | 11.42 | 0.91 | 2.57 | 0 | 18.18 | 1.29 | 100 | 20191212_10g_HCl/Specimen 1/Site 6
Spectrum 181 | 62.3 | 0.38 | 0.85 | 1.46 | 14.68 | 0.78 | 1.09 | 0 | 17.67 | 0.78 | 100 | 20191212_10g_HCl/Specimen 1/Site 6
Spectrum 182 | 49.68 | 0.19 | 1.94 | 2.25 | 16.11 | 1.2 | 3.69 | 0 | 24.22 | 0.73 | 100 | 20191212_10g_HCl/Specimen 1/Site 6
Spectrum 183 | 65.03 | 1.04 | 0.31 | 1.84 | 12.19 | 1.29 | 1.47 | 0 | 16.29 | 0.53 | 100 | 20191212_10g_HCl/Specimen 1/Site 6
Spectrum 184 | 59.94 | 0.68 | 0.5 | 1.95 | 13.63 | 1.22 | 2.12 | 0 | 19.14 | 0.82 | 100 | 20191212_10g_HCl/Specimen 1/Site 6
Spectrum 185 | 62.11 | 0.88 | 0.79 | 1.72 | 13.88 | 0.8 | 1.69 | 0 | 17.52 | 0.61 | 100 | 20191212_10g_HCl/Specimen 1/Site 6
Spectrum 186 | 57.74 | 0.55 | 1.18 | 2.19 | 14.33 | 0.72 | 2.53 | 0 | 20.09 | 0.66 | 100 | 20191212_10g_HCl/Specimen 1/Site 6
Spectrum 187 | 62.22 | 0.82 | 0.37 | 2.36 | 12.59 | 1.34 | 1.69 | 0 | 17.49 | 1.1 | 100 | 20191212_10g_HCl/Specimen 1/Site 6
Spectrum 188 | 65.18 | 0.43 | 0.48 | 1.91 | 12.07 | 1.72 | 1.59 | 0 | 16.14 | 0.49 | 100 | 20191212_10g_HCl/Specimen 1/Site 6
Spectrum 189 | 61.27 | 1.2 | 1.48 | 1.77 | 13.53 | 0.98 | 1.73 | 0 | 17.32 | 0.71 | 100 | 20191212_10g_HCl/Specimen 1/Site 6
Spectrum 190 | 60.65 | 0.74 | 0.68 | 2.24 | 12.56 | 1.84 | 1.56 | 0 | 18.79 | 0.94 | 100 | 20191212_10g_HCl/Specimen 1/Site 6
Spectrum 191 | 53.36 | 0.76 | 0.24 | 2.06 | 15.08 | 1.21 | 3.81 | 0 | 22.92 | 0.56 | 100 | 20191212_10g_HCl/Specimen 1/Site 6
Spectrum 192 | 61.92 | 0.89 | 2.43 | 3.13 | 10.67 | 1.41 | 1.66 | 0 | 16.28 | 1.62 | 100 | 20191212_10g_HCl/Specimen 1/Site 6
Spectrum 193 | 58.63 | 0.85 | 0.57 | 1.06 | 12.64 | 0.52 | 0.91 | 0.14 | 23 | 1.68 | 100 | 20191212_10g_HCl/Specimen 1/Site 6
Spectrum 194 | 61.12 | 1 | 1.31 | 3.08 | 11.25 | 1.68 | 1.84 | 0 | 17.35 | 1.38 | 100 | 20191212_10g_HCl/Specimen 1/Site 6
Spectrum 195 | 58.96 | 0.67 | 2.34 | 4.05 | 9.28 | 1.6 | 1.34 | 0 | 18.24 | 3.52 | 100 | 20191212_10g_HCl/Specimen 1/Site 6
Spectrum 196 | 56.54 | 1.36 | 0.4 | 2.04 | 14.92 | 1.79 | 2 | 0 | 20.36 | 0.6 | 100 | 20191212_10g_HCl/Specimen 1/Site 6
Spectrum 197 | 60.65 | 0.72 | 0.91 | 1.97 | 12.71 | 2.15 | 2.19 | 0 | 18.2 | 0.49 | 100 | 20191212_10g_HCl/Specimen 1/Site 6
Spectrum 198 | 63.73 | 0.45 | 0.75 | 1.93 | 10.96 | 2.64 | 2.3 | 0 | 16.68 | 0.56 | 100 | 20191212_10g_HCl/Specimen 1/Site 6
Spectrum 199 | 62.88 | 1.03 | 0.52 | 2.04 | 12.09 | 1.66 | 1.45 | 0 | 17.52 | 0.82 | 100 | 20191212_10g_HCl/Specimen 1/Site 6
Spectrum 200 | 61.65 | 1.27 | 1.21 | 2.71 | 10.12 | 2.86 | 1.71 | 0 | 16.95 | 1.52 | 100 | 20191212_10g_HCl/Specimen 1/Site 6