## Tabelle1
Concentrations in exposure solution
Sample name | HCl-volume | pH | Na | Mg | Al | P | S | Cl | K | Ca | Mn | Fe | Ni | Rb | Sr
| ml | - | μg/L | μg/L | μg/L | μg/L | μg/L | μg/L | μg/L | μg/L | μg/L | μg/L | μg/L | μg/L | μg/L
0.25M NaCl | 0 | 13.25333 | 5685411.2 | 442.1432 | 996.5943 | 322.946 | 14757.19 | 4072947.5 | 2968574.5 | 179237.4 | 7.897688 | 680.066 | 2.781116 | 10821.08 | 11358.75
0.5M NaCl | 0 | 13.26333 | 10823003.8 | 495.4806 | 989.7379 | 293.0952 | 31041.52 | 10815040.4 | 3012110.7 | 199963.4 | 11.8222 | 749.5603 | 5.931874 | 12407.59 | 13787.57
1M NaCl | 0 | 13.23 | 18146200.4 | 424.4071 | 856.9856 | 311.9112 | 69352.98 | 25249248.1 | 2350225.7 | 208423.6 | 8.799375 | 678.8418 | 4.342053 | 11391.21 | 14941.77
1.5M NaCl | 0 | 13.21 | 29170296.6 | 482.0716 | 868.3779 | 411.8085 | 130621.6 | 40344957.8 | 3050617.9 | 215271.9 | 11.1352 | 735.6932 | 5.313674 | 12414.65 | 16754.63
2M NaCl | 0 | 13.17 | 38014926.4 | 858.4897 | 1444.508 | 385.5668 | 200352.3 | 55883764.2 | 2935126.1 | 213464.7 | 21.30225 | 1351.048 | 7.938884 | 11986.28 | 16598.9
3M NaCl | 0 | 13.13667 | 51499621.8 | 399.201 | 718.266 | 285.4921 | 400650.1 | 80425780.8 | 2636158.2 | 155013.8 | 7.820532 | 616.1448 | 4.972213 | 11096.05 | 14372.91
0.25M CaCl2 | 0 | 12.81 | 1392642.5 | 465.7989 | 867.664 | 316.4039 | 3562.61 | 3400976.0 | 3344739.5 | 1015453.7 | 11.55415 | 817.7818 | 4.580891 | 12827.12 | 54041.49
0.5M CaCl2 | 0 | 12.47 | 1359640.5 | 458.2728 | 758.3761 | 393.5866 | 2607.77 | 8678693.2 | 3271275.2 | 3670010.3 | 19.53492 | 741.4294 | 2.912418 | 13247.8 | 108083.4
1M CaCl2 | 0 | 12.19667 | 1301117.2 | 574.8688 | 811.2273 | 292.3805 | 4390.123 | 22045618.9 | 3102746.8 | 10161841.3 | 14.66041 | 812.7092 | 13.56107 | 12545.37 | 151230.5
1.5M CaCl2 | 0 | 12.05 | 1303102.5 | 499.0843 | 732.267 | 260.0256 | 3071.732 | 36557916.4 | 3053796.8 | 17785222.4 | 11.14869 | 689.8522 | 5.65876 | 12809.11 | 166405.1
2M CaCl2 | 0 | 11.91333 | 1270883.1 | 549.3243 | 828.6601 | 345.373 | 4044.966 | 48326855.2 | 2902885.6 | 24162511.6 | 10.90698 | 714.6527 | 4.637101 | 13183.93 | 177649.9
3M CaCl2 | 0 | 11.69333 | 1316581.2 | 630.4886 | 1171.331 | 386.2947 | 7680.932 | 78292450.0 | 3254939.7 | 41120499.8 | 15.3568 | 972.4129 | 4.913494 | 12462.41 | 210146.9
HCl#3, Expsol | 0.75 | 12.92667 | 29177647.9 | 497.2125 | 166.7221 | -64.65101 | 61236.25 | 42630819.4 | 3080207.0 | 415676.9 | 15.18527 | 801.3807 | 5.221281 | 12185.72 | 31168.27
HCl#6, Expsol | 2 | 12.55111 | 29797786.3 | 493.7609 | -124.7909 | 23.44253 | 19782.23 | 47287272.4 | 3116704.9 | 1719137.9 | 15.78057 | 723.1612 | 3.843424 | 11783.43 | 71901.7
HCl#9, Expsol | 3.5 | 12.27 | 25845713.1 | 490.8198 | -221.7601 | -29.26078 | 10711.14 | 50703464.8 | 2758898.1 | 4456476.6 | 14.59903 | 702.1423 | 1.816377 | 10778.66 | 98673.52
HCl#11, Expsol | 7 | 11.91444 | 23088214.6 | 530.6554 | -259.45 | 76.5138 | 7652.186 | 62169673.1 | 2336114.2 | 11889621.0 | 14.6615 | 712.7984 | 2.204538 | 9706.108 | 114747.1
HCl#15, Expsol | 12 | 11.87444 | 20641926.1 | 555.6987 | -94.44336 | -46.11833 | 6604.007 | 71560525.2 | 2207343.2 | 21494390.2 | 16.72117 | 843.1218 | 2.788527 | 8317.21 | 117719.3
HCl#21, Expsol | 18 | 11.18667 | 15581894.0 | 1614.483 | -131.817 | -61.57457 | 4736.8 | 87679082.7 | 1638728.1 | 34025788.7 | 13.96673 | 721.928 | 3.533985 | 6229.776 | 98724.38
HCl#18, Expsol | 22 | 10.37 | 17941747.3 | 664.9824 | -189.9029 | 11.17834 | 5452.287 | 87313461.7 | 1854861.2 | 30377752.2 | 15.71875 | 778.6935 | 3.019648 | 7264.301 | 110570.4
HCl, 10g paste | 20 | 9.413333 | 12279842.3 | 26480.06 | - | - | 181822.2 | 89104344.8 | 1053425.5 | 34787538.3 | - | 1254.455 | - | 3447.802 | 66885.12
Concentrations in exposure solution
Sample name | HCl-volume | pH | Na | Mg | Al | P | S | Cl | K | Ca | Mn | Fe | Ni | Rb | Sr
| ml | - | mol/L | mol/L | mol/L | mol/L | mol/L | mol/L | mol/L | mol/L | mol/L | mol/L | mol/L | mol/L | mol/L
0.25M NaCl | 0 | 13.21 | 0.2472993 | 1.819145e-05 | 3.693552e-05 | 1.042636e-05 | 0.0004602993 | 0.1148927 | 0.0759265 | 0.004472215 | 1.437564e-07 | 1.217774e-05 | 4.738412e-08 | 0.0001266098 | 0.0001296365
0.5M NaCl | 0.75 | 12.92667 | 0.4707701 | 2.038595e-05 | 3.668141e-05 | 9.462621e-06 | 0.0009682322 | 0.3050787 | 0.07704002 | 0.004989355 | 2.151916e-07 | 1.342216e-05 | 1.010661e-07 | 0.0001451724 | 0.0001573565
1M NaCl | 2 | 12.55111 | 0.7893084 | 1.746172e-05 | 3.176138e-05 | 1.00701e-05 | 0.002163225 | 0.7122496 | 0.06011115 | 0.005200448 | 1.601692e-07 | 1.215582e-05 | 7.397906e-08 | 0.0001332804 | 0.0001705292
1.5M NaCl | 3.5 | 12.27 | 1.268825 | 1.983426e-05 | 3.21836e-05 | 1.32953e-05 | 0.004074286 | 1.138081 | 0.07802491 | 0.005371323 | 2.026866e-07 | 1.317384e-05 | 9.053335e-08 | 0.0001452549 | 0.0001912192
2M NaCl | 7 | 11.91444 | 1.653542 | 3.532153e-05 | 5.353599e-05 | 1.244808e-05 | 0.006249291 | 1.576411 | 0.075071 | 0.00532623 | 3.877508e-07 | 2.419282e-05 | 1.352612e-07 | 0.0001402429 | 0.0001894419
3M NaCl | 12 | 11.87444 | 2.240088 | 1.642464e-05 | 2.662019e-05 | 9.217152e-06 | 0.01249688 | 2.26871 | 0.06742437 | 0.003867802 | 1.42352e-07 | 1.103312e-05 | 8.471561e-08 | 0.000129827 | 0.0001640369
0.25M CaCl2 | 18 | 11.18667 | 0.06057601 | 1.916474e-05 | 3.215714e-05 | 1.021514e-05 | 0.0001111232 | 0.09593726 | 0.08554759 | 0.02533694 | 2.103125e-07 | 1.464378e-05 | 7.804834e-08 | 0.0001500809 | 0.0006167711
0.5M CaCl2 | 22 | 10.37 | 0.05914052 | 1.885508e-05 | 2.810674e-05 | 1.2707e-05 | 8.13403e-05 | 0.244815 | 0.08366861 | 0.09157169 | 3.555812e-07 | 1.327656e-05 | 4.962122e-08 | 0.000155003 | 0.001233547
1M CaCl2 | 20 | 9.413333 | 0.05659492 | 2.365229e-05 | 3.00655e-05 | 9.439545e-06 | 0.0001369346 | 0.6218792 | 0.0793582 | 0.2535516 | 2.668538e-07 | 1.455294e-05 | 2.31051e-07 | 0.0001467844 | 0.001725981
1.5M CaCl2 | 0 | 12.05 | 0.05668127 | 2.053423e-05 | 2.713909e-05 | 8.394965e-06 | 9.581199e-05 | 1.031253 | 0.07810622 | 0.4437652 | 2.029322e-07 | 1.235298e-05 | 9.641286e-08 | 0.0001498702 | 0.001899168
2M CaCl2 | 0 | 11.91333 | 0.05527982 | 2.260129e-05 | 3.071159e-05 | 1.115042e-05 | 0.0001261686 | 1.36324 | 0.0742464 | 0.6028872 | 1.985326e-07 | 1.279708e-05 | 7.900603e-08 | 0.0001542557 | 0.002027504
3M CaCl2 | 0 | 11.69333 | 0.05726756 | 2.594069e-05 | 4.341157e-05 | 1.247158e-05 | 0.0002395799 | 2.208532 | 0.0832508 | 1.026012 | 2.795296e-07 | 1.741271e-05 | 8.371517e-08 | 0.0001458137 | 0.002398389
HCl#3, Expsol | 0.75 | 12.92667 | 1.269145 | 2.045721e-05 | 6.179013e-06 | -2.087267e-06 | 0.001910052 | 1.202562 | 0.0787817 | 0.0103717 | 2.764074e-07 | 1.435009e-05 | 8.895917e-08 | 0.0001425764 | 0.0003557209
HCl#6, Expsol | 2 | 12.55111 | 1.296119 | 2.03152e-05 | -4.624968e-06 | 7.568455e-07 | 0.0006170378 | 1.333915 | 0.0797152 | 0.0428948 | 2.872432e-07 | 1.294943e-05 | 6.548352e-08 | 0.0001378695 | 0.0008206083
HCl#9, Expsol | 3.5 | 12.27 | 1.124215 | 2.019419e-05 | -8.218817e-06 | -9.446886e-07 | 0.0003340967 | 1.430281 | 0.07056366 | 0.1111951 | 2.657364e-07 | 1.257306e-05 | 3.094708e-08 | 0.0001261134 | 0.001126153
HCl#11, Expsol | 7 | 11.91444 | 1.004272 | 2.183318e-05 | -9.615668e-06 | 2.470259e-06 | 0.0002386833 | 1.753728 | 0.05975022 | 0.296662 | 2.668735e-07 | 1.276387e-05 | 3.756048e-08 | 0.0001135642 | 0.001309599
HCl#15, Expsol | 12 | 11.87444 | 0.8978654 | 2.286355e-05 | -3.500236e-06 | -1.488937e-06 | 0.000205989 | 2.018633 | 0.05645668 | 0.5363139 | 3.043644e-07 | 1.509753e-05 | 4.751039e-08 | 9.731373e-05 | 0.001343521
HCl#21, Expsol | 18 | 11.18667 | 0.6777683 | 6.642594e-05 | -4.885369e-06 | -1.987944e-06 | 0.000147748 | 2.473317 | 0.04191335 | 0.8489892 | 2.542271e-07 | 1.292735e-05 | 6.021136e-08 | 7.289016e-05 | 0.001126733
HCl#18, Expsol | 22 | 10.37 | 0.7804153 | 2.73599e-05 | -7.038135e-06 | 3.608943e-07 | 0.0001700651 | 2.463003 | 0.04744133 | 0.7579658 | 2.86118e-07 | 1.394384e-05 | 5.144818e-08 | 8.499439e-05 | 0.001261931
HCl, 10g paste | 20 | 9.413333 | 0.5341384 | 0.00108949 | - | - | 0.005671311 | 2.513522 | 0.02694321 | 0.8679959 | - | 2.246315e-05 | - | 4.034027e-05 | 0.0007633544
Note on A23: Author: The 10g-samples were analyzed later, and has other minor elements included since it was run alongside another experiment by Syverin.
Note on A48: Author: The 10g-samples were analyzed later, and has other minor elements included since it was run alongside another experiment by Syverin.
Note on A62: Author: The 10g-samples were analyzed later, and has other minor elements included since it was run alongside another experiment by Syverin.