## Tabelle1
HCl | [15 empty] | g CH/100g OPC
4M HCl[ml | Unr.OPC[ml] | C-S-H [ml] | CH [ml] | AFt [ml] | FS/Mc SS [ml] | Ferrihydrate[ml | Natrolite [ml] | Gypsum [ml] | AmorphSilica[ml | M-S-H [ml] | Periclase [ml] | Htc [ml] | Water [ml] | CH [g] | All solids [g] | Norm.Wt% CH[%] | FS/Mc SS[mol] | Cl in SS[mol] | Cl(tot)[mol] | [Cl,aq][mol] | Cl-binding [g/g | pH | H2O [g] | Al [mol/l] | C [mol/l] | Ca [mol/l] | Cl [mol/l] | Fe [mol/l] | H [mol/l] | K [mol/l] | Mg [mol/l] | Na [mol/l] | Nit [mol/l] | O [mol/l] | S [mol/l] | CSH [mol] | Ca(CSH)[mol] | Si(CSH)[mol] | K(CSH)[mol] | Na(CSH)[mol] | H(CSH)[mol] | O(CSH)[mol]
0 | 0.82211088 | 1.962792 | 0.78952557 | 0.56825637 | 0.33841439 | 0 | 0 | 0 | 0 | 0 | 0.017274521 | 0.10922669 | 24.550849 | 1.7694519 | 8.8094365 | 20.695344 | 0.0012427998 | 0.0042997367 | 0.030000003 | 0.027514403 | 0.0082736627 | 13.092581 | 25.864319 | 5.5559942e-06 | 0.00011087867 | 0.010192836 | 1.1207109 | 4.1345444e-08 | 109.05279 | 0.048757468 | 9.6046855e-09 | 1.2075477 | 0.0011233609 | 54.608851 | 0.0013925672 | 0.027217223 | 0.030043098 | 0.018995608 | 0.00020599119 | 0.0012926702 | 0.10897621 | 0.12327175
1 | 0.82429718 | 1.9538964 | 0.74774125 | 0.56032133 | 0.35362623 | 0 | 0 | 0 | 0 | 0 | 0.017274521 | 0.10922665 | 25.684729 | 1.6758066 | 8.7356856 | 19.600078 | 0.0012986641 | 0.0048679477 | 0.034000003 | 0.031402675 | 0.0086455667 | 12.775993 | 27.086918 | 1.1745483e-06 | 2.8861496e-05 | 0.040163788 | 1.2226205 | 1.9444964e-08 | 108.81039 | 0.049099997 | 3.5048072e-08 | 1.1704222 | 0.0011104406 | 54.445698 | 0.00059281964 | 0.026474835 | 0.030319489 | 0.018995666 | 0.00014190834 | 0.00087701696 | 0.10905243 | 0.1233465
2 | 0.82412033 | 1.9509318 | 0.69079165 | 0.56266334 | 0.35268899 | 0 | 0 | 0 | 0 | 0 | 0.017274521 | 0.10922658 | 26.799568 | 1.5481736 | 8.6099558 | 18.107293 | 0.0012952222 | 0.0057195887 | 0.038000003 | 0.035409559 | 0.0086226528 | 12.580353 | 28.358832 | 4.3539938e-07 | 1.3994664e-05 | 0.098035106 | 1.3212735 | 1.2166232e-08 | 108.69786 | 0.048180508 | 8.40884e-08 | 1.1288616 | 0.001088424 | 54.376046 | 0.00037428708 | 0.02613013 | 0.030444256 | 0.01899566 | 0.00011181166 | 0.0006859886 | 0.10907562 | 0.12337229
3 | 0.82421688 | 1.9494703 | 0.62765896 | 0.56244743 | 0.35279126 | 0 | 0 | 0 | 0 | 0 | 0.017274521 | 0.10922649 | 27.909809 | 1.4066832 | 8.468159 | 16.452435 | 0.0012955977 | 0.0062107306 | 0.042000003 | 0.039408808 | 0.008625153 | 12.475912 | 29.646348 | 2.4776217e-07 | 1.0029814e-05 | 0.16048223 | 1.4120056 | 9.423254e-09 | 108.63238 | 0.046768027 | 1.397747e-07 | 1.0871229 | 0.0010656439 | 54.338608 | 0.00030920233 | 0.0259687 | 0.030500285 | 0.018995645 | 9.7741765e-05 | 0.00059759908 | 0.10907826 | 0.12337838
4 | 0.82425555 | 1.9485417 | 0.56281522 | 0.56233277 | 0.35284324 | 0 | 0 | 0 | 0 | 0 | 0.017274521 | 0.10922639 | 29.018086 | 1.2613581 | 8.3225245 | 14.752726 | 0.0012957886 | 0.0063959195 | 0.046000003 | 0.043408426 | 0.0086264238 | 12.409669 | 30.937801 | 1.6937515e-07 | 8.2872249e-06 | 0.22080932 | 1.4959093 | 7.9780382e-09 | 108.58276 | 0.045272513 | 1.9695993e-07 | 1.0474193 | 0.0010441713 | 54.311491 | 0.00028221696 | 0.02587126 | 0.030532569 | 0.018995629 | 8.9306762e-05 | 0.00054488907 | 0.1090746 | 0.12337822
5 | 0.82427773 | 1.9478626 | 0.49730163 | 0.5622258 | 0.35288904 | 0 | 0 | 0 | 0 | 0 | 0.017274521 | 0.10922628 | 30.125532 | 1.1145318 | 8.1753748 | 13.035459 | 0.0012959568 | 0.0064784942 | 0.050000003 | 0.047408089 | 0.0086275436 | 12.362635 | 32.230795 | 1.273404e-07 | 7.2992823e-06 | 0.27774866 | 1.5736847 | 7.0673206e-09 | 108.54118 | 0.043802185 | 2.5421255e-07 | 1.0101229 | 0.001024333 | 54.289326 | 0.00026920147 | 0.025803218 | 0.030554091 | 0.018995613 | 8.3464304e-05 | 0.00050850286 | 0.10906853 | 0.12337557
6 | 0.8242885 | 1.9473236 | 0.43146146 | 0.56214337 | 0.35292316 | 0 | 0 | 0 | 0 | 0 | 0.017274521 | 0.10922617 | 31.232523 | 0.96697351 | 8.0275073 | 11.309632 | 0.0012960821 | 0.0065250124 | 0.054000003 | 0.051407839 | 0.0086283778 | 12.326828 | 33.524526 | 1.0140655e-07 | 6.6527921e-06 | 0.33116685 | 1.6459714 | 6.4237786e-09 | 108.50473 | 0.04239082 | 3.1093957e-07 | 0.97519744 | 0.0010060515 | 54.270188 | 0.00026262413 | 0.025751444 | 0.030569728 | 0.018995596 | 7.9056188e-05 | 0.00048111649 | 0.10906138 | 0.1233717
7 | 0.82429695 | 1.9468743 | 0.36543752 | 0.56205108 | 0.35296063 | 0 | 0 | 0 | 0 | 0 | 0.017274521 | 0.10922605 | 32.339249 | 0.8190034 | 7.879224 | 9.5789871 | 0.0012962198 | 0.0065551306 | 0.058000003 | 0.055407563 | 0.0086292939 | 12.298282 | 34.818674 | 8.3927984e-08 | 6.1900233e-06 | 0.38121734 | 1.7133225 | 5.9430644e-09 | 108.47203 | 0.041048759 | 3.6682007e-07 | 0.94249761 | 0.00098922831 | 54.253181 | 0.00025945551 | 0.025709841 | 0.030581756 | 0.01899558 | 7.5542392e-05 | 0.00045932749 | 0.10905379 | 0.12336725
8 | 0.82430262 | 1.9464869 | 0.29929993 | 0.56196068 | 0.35299682 | 0 | 0 | 0 | 0 | 0 | 0.017274521 | 0.10922593 | 33.445796 | 0.67077858 | 7.7306931 | 7.8453635 | 0.0012963526 | 0.0065764473 | 0.062000003 | 0.059407298 | 0.0086301781 | 12.274769 | 36.113075 | 7.1413063e-08 | 5.8381757e-06 | 0.42813446 | 1.7762262 | 5.5643175e-09 | 108.44228 | 0.039777668 | 4.2166106e-07 | 0.91185392 | 0.00097372037 | 54.237809 | 0.00025825253 | 0.025675133 | 0.030591379 | 0.018995563 | 7.2632685e-05 | 0.00044131237 | 0.10904607 | 0.12336251
9 | 0.82430775 | 1.9461457 | 0.23308675 | 0.56186386 | 0.35303542 | 0 | 0 | 0 | 0 | 0 | 0.017274521 | 0.1092258 | 34.552219 | 0.52238435 | 7.5819956 | 6.1097585 | 0.0012964944 | 0.0065924464 | 0.066000003 | 0.063407014 | 0.0086311224 | 12.254931 | 37.407641 | 6.204795e-08 | 5.5590568e-06 | 0.4721641 | 1.8351068 | 5.259593e-09 | 108.41496 | 0.038575583 | 4.7533841e-07 | 0.88309789 | 0.00095937222 | 54.223757 | 0.00025825754 | 0.025645388 | 0.030599315 | 0.018995546 | 7.0156428e-05 | 0.00042600057 | 0.10903837 | 0.12335767
10 | 0.82430965 | 1.9458399 | 0.16682064 | 0.56177935 | 0.35306863 | 0 | 0 | 0 | 0 | 0 | 0.017274521 | 0.10922567 | 35.658542 | 0.3738715 | 7.4331961 | 4.3727661 | 0.0012966164 | 0.0066049561 | 0.070000003 | 0.06740677 | 0.0086319342 | 12.237879 | 38.702314 | 5.4801462e-08 | 5.3305082e-06 | 0.51354397 | 1.8903401 | 5.0039735e-09 | 108.3897 | 0.037439107 | 5.2777684e-07 | 0.85607212 | 0.00094607725 | 54.21081 | 0.00025902778 | 0.025619376 | 0.030606009 | 0.018995529 | 6.8004502e-05 | 0.00041270904 | 0.1090308 | 0.12335283
11 | 0.82431097 | 1.9455625 | 0.10051574 | 0.56169329 | 0.35310233 | 0 | 0 | 0 | 0 | 0 | 0.017274521 | 0.10922553 | 36.764792 | 0.22527171 | 7.2843166 | 2.6347569 | 0.0012967401 | 0.0066150458 | 0.074000003 | 0.071406523 | 0.0086327582 | 12.223006 | 39.997066 | 4.904486e-08 | 5.1388244e-06 | 0.55249259 | 1.9422528 | 4.7869726e-09 | 108.36623 | 0.036364262 | 5.7892849e-07 | 0.83063194 | 0.00093373111 | 54.198812 | 0.00026029845 | 0.025596277 | 0.03061176 | 0.018995512 | 6.6103907e-05 | 0.0004009816 | 0.10902343 | 0.12334804
12 | 0.82431203 | 1.9453079 | 0.034181691 | 0.56160503 | 0.35313683 | 0 | 0 | 0 | 0 | 0 | 0.017274521 | 0.10922539 | 37.870988 | 0.076606588 | 7.135377 | 0.89598348 | 0.0012968668 | 0.0066233798 | 0.078000003 | 0.075406269 | 0.0086336017 | 12.209877 | 41.291879 | 4.4372896e-08 | 4.9750015e-06 | 0.58920977 | 1.9911355 | 4.5997624e-09 | 108.34433 | 0.035346994 | 6.2877015e-07 | 0.80664645 | 0.00092223662 | 54.187641 | 0.0002619001 | 0.025575487 | 0.030616772 | 0.018995495 | 6.4402862e-05 | 0.00039049458 | 0.10901622 | 0.12334332
13 | 0.82431282 | 1.9022212 | 0 | 0.56151691 | 0.3531712 | 0 | 0 | 0 | 0 | 0 | 0.017274521 | 0.10922521 | 38.984084 | 0 | 6.9850838 | 0 | 0.0012969931 | 0.0066303973 | 0.082000003 | 0.079406017 | 0.008634442 | 12.133399 | 42.588043 | 5.4635543e-08 | 4.83495e-06 | 0.62186876 | 2.036883 | 4.9014451e-09 | 108.32044 | 0.03436179 | 6.950973e-07 | 0.78376145 | 0.00091181866 | 54.17356 | 0.00026350872 | 0.025273403 | 0.029721898 | 0.018995315 | 6.3465542e-05 | 0.00038477024 | 0.10644204 | 0.12115767
14 | 0.82431341 | 1.814275 | 0 | 0.56142893 | 0.35320653 | 0 | 0 | 0 | 0 | 0 | 0.017274521 | 0.10922492 | 40.104086 | 0 | 6.8325175 | 0 | 0.0012971228 | 0.0066363995 | 0.086000003 | 0.083405757 | 0.0086353058 | 11.972849 | 43.886479 | 1.0042449e-07 | 4.7138074e-06 | 0.65102223 | 2.0797321 | 6.1168264e-09 | 108.2956 | 0.03341456 | 8.0679056e-07 | 0.76194733 | 0.00090231002 | 54.157514 | 0.00026507359 | 0.024681146 | 0.027856445 | 0.018994839 | 6.2968043e-05 | 0.00038179105 | 0.10114327 | 0.11664014
15 | 0.82431389 | 1.7290498 | 0 | 0.56133943 | 0.35324423 | 0 | 0 | 0 | 0 | 0 | 0.017274521 | 0.10922448 | 41.223055 | 0 | 6.6793106 | 0 | 0.0012972612 | 0.0066302494 | 0.090000003 | 0.087405481 | 0.0086362274 | 11.781497 | 45.185558 | 2.1503476e-07 | 4.6065597e-06 | 0.67906703 | 2.1203057 | 8.4392384e-09 | 108.27341 | 0.032528985 | 9.7830774e-07 | 0.74139532 | 0.00089331529 | 54.143495 | 0.00026678583 | 0.024121606 | 0.025972074 | 0.018994125 | 6.2084308e-05 | 0.00037641191 | 0.095902801 | 0.11213097
16 | 0.82431429 | 1.6431517 | 0 | 0.5612475 | 0.35328453 | 0.042050923 | 0 | 0 | 0 | 0 | 0.017274521 | 0.1092241 | 42.326985 | 0 | 6.5356017 | 0 | 0.0012974092 | 0.0065933056 | 0.094000003 | 0.091405185 | 0.0086372127 | 11.684157 | 46.475139 | 3.010681e-07 | 4.5078769e-06 | 0.70772862 | 2.1595014 | 9.9336078e-09 | 108.25525 | 0.031672138 | 1.1186258e-06 | 0.72200624 | 0.00088451157 | 54.133382 | 0.00026878728 | 0.024536499 | 0.025848119 | 0.019508524 | 6.2442339e-05 | 0.00037864498 | 0.096238789 | 0.11320511
17 | 0.82431462 | 1.560005 | 0 | 0.56115363 | 0.34981891 | 0.08907531 | 0 | 0 | 0 | 0 | 0.017274521 | 0.10922369 | 43.429969 | 0 | 6.3885869 | 0 | 0.001284682 | 0.0065342989 | 0.098000003 | 0.095430639 | 0.0085524842 | 11.605621 | 47.766018 | 3.8939075e-07 | 4.4178167e-06 | 0.73556148 | 2.1973453 | 8.3931352e-09 | 108.23814 | 0.030857286 | 1.2606863e-06 | 0.70360453 | 0.00087606898 | 54.124149 | 0.0002709203 | 0.025077889 | 0.025966554 | 0.020083861 | 6.2897494e-05 | 0.00038146948 | 0.097333778 | 0.11502335
18 | 0.82431486 | 1.4887694 | 0 | 0.56105932 | 0.3459363 | 0.089075314 | 0 | 0 | 0 | 0 | 0.017274521 | 0.10922272 | 44.548024 | 0 | 6.2286716 | 0 | 0.0012704235 | 0.0064361945 | 0.102 | 0.099459156 | 0.0084575609 | 11.386272 | 49.069559 | 9.7205512e-07 | 4.3410598e-06 | 0.76078697 | 2.2326278 | 5.6228215e-09 | 108.22096 | 0.030132162 | 1.6252125e-06 | 0.68624902 | 0.0008683311 | 54.114157 | 0.00027293698 | 0.02459104 | 0.024078239 | 0.02008272 | 6.0700134e-05 | 0.00036795448 | 0.092308972 | 0.11061249
19 | 0.82431505 | 1.421335 | 0 | 0.56096443 | 0.34597302 | 0.089075316 | 0 | 0 | 0 | 0 | 0.017274521 | 0.10922137 | 45.665436 | 0 | 6.0713394 | 0 | 0.0012705583 | 0.0066249962 | 0.106 | 0.10345889 | 0.0084584585 | 11.16689 | 50.372766 | 2.4466828e-06 | 4.2748032e-06 | 0.7848959 | 2.2655841 | 4.4614255e-09 | 108.20596 | 0.02946575 | 2.1231603e-06 | 0.66989293 | 0.00086111266 | 54.105835 | 0.00027493516 | 0.024069951 | 0.022127444 | 0.020081491 | 5.7462137e-05 | 0.00034803941 | 0.087091112 | 0.10603873
20 | 0.82431534 | 1.3453809 | 0 | 0.5608664 | 0.25989643 | 0.089075316 | 0.052984893 | 0 | 0 | 0 | 0.017274521 | 0.10922062 | 46.825719 | 0 | 5.8357297 | 0 | 0.0009544489 | 0.0067293303 | 0.11 | 0.10809111 | 0.0063540307 | 11.123381 | 51.754252 | 2.6474645e-06 | 4.17233e-06 | 0.82123898 | 2.3083704 | 4.3688676e-09 | 108.19495 | 0.028824731 | 2.3584138e-06 | 0.64040372 | 0.00085128731 | 54.10023 | 0.0002768462 | 0.022829663 | 0.020780214 | 0.019132379 | 5.328969e-05 | 0.0003190753 | 0.082141989 | 0.10030215
21 | 0.8243156 | 1.2635206 | 0 | 0.56076782 | 0.16361971 | 0.089075315 | 0.11621631 | 0 | 0 | 0 | 0.017274521 | 0.10921998 | 47.992495 | 0 | 5.5929341 | 0 | 0.00060088033 | 0.0067296719 | 0.114 | 0.11279824 | 0.0040002268 | 11.105572 | 53.14662 | 2.5539212e-06 | 4.0737616e-06 | 0.85783755 | 2.3503308 | 4.3397737e-09 | 108.18579 | 0.028210703 | 2.5445078e-06 | 0.6097087 | 0.0008416636 | 54.095621 | 0.00027869636 | 0.021440274 | 0.01948066 | 0.017999911 | 4.9126403e-05 | 0.00029011887 | 0.077073973 | 0.094187091
22 | 0.8243158 | 1.1807872 | 0 | 0.56066805 | 0.067266634 | 0.089075315 | 0.18026291 | 0 | 0 | 0 | 0.017274521 | 0.10921931 | 49.159577 | 0 | 5.3504595 | 0 | 0.00024703135 | 0.0067300333 | 0.118 | 0.11750594 | 0.0016445561 | 11.088781 | 54.539382 | 2.4727757e-06 | 3.984409e-06 | 0.89281604 | 2.390296 | 4.315428e-09 | 108.17729 | 0.027622574 | 2.7305886e-06 | 0.58023871 | 0.00083258726 | 54.091341 | 0.00028058244 | 0.020039738 | 0.018176204 | 0.016852844 | 4.5114393e-05 | 0.00026266028 | 0.07197586 | 0.088023708
23 | 0.8243172 | 1.1019738 | 0 | 0.5579301 | 0 | 0.089075315 | 0.22710924 | 0 | 0 | 0 | 0.017274521 | 0.10921331 | 50.314445 | 0 | 5.1304415 | 0 | 0 | 0.0067303858 | 0.122 | 0.122 | -5.0813553e-16 | 11.002266 | 55.909751 | 1.4097509e-06 | 3.9160032e-06 | 0.92230745 | 2.4247511 | 4.46366e-09 | 108.16855 | 0.027064872 | 4.8359881e-06 | 0.55630089 | 0.00082488195 | 54.087675 | 0.00050432573 | 0.018857808 | 0.016672604 | 0.016013388 | 4.1274416e-05 | 0.00023771133 | 0.066746263 | 0.082212004
24 | 0.82431736 | 1.0338921 | 0 | 0.52750477 | 0 | 0.089075311 | 0.23788198 | 0 | 0 | 0 | 0.017274521 | 0.10915673 | 51.457418 | 0 | 4.9315312 | 0 | 0 | 0.006730668 | 0.126 | 0.126 | 0 | 10.760419 | 57.257915 | 2.8027849e-07 | 3.8840856e-06 | 0.94374822 | 2.4486266 | 6.4701339e-09 | 108.16044 | 0.026547617 | 2.4700781e-05 | 0.54194189 | 0.00081925806 | 54.093242 | 0.0030018203 | 0.018085699 | 0.014773337 | 0.015819085 | 3.6956611e-05 | 0.00021214276 | 0.061176155 | 0.077124135
25 | 0.82431726 | 0.96016682 | 0 | 0.34051556 | 0 | 0.089075307 | 0.28306624 | 0.044606785 | 0 | 0 | 0.017274521 | 0.10907296 | 52.691404 | 0 | 4.6273246 | 0 | 0 | 0.0062441219 | 0.13 | 0.13 | -9.2388278e-16 | 10.639784 | 58.708911 | 1.3903632e-07 | 3.8432622e-06 | 0.9680183 | 2.4671957 | 8.6470632e-09 | 108.1643 | 0.026003533 | 5.3002077e-05 | 0.51949617 | 0.00081401214 | 54.109675 | 0.0066548682 | 0.01690293 | 0.013319546 | 0.015009182 | 3.286576e-05 | 0.00018666419 | 0.056016809 | 0.07145608
26 | 0.82431718 | 0.87683489 | 0 | 0.048297495 | 0 | 0.089075306 | 0.35570401 | 0.13708412 | 0 | 0 | 0.017274521 | 0.10906488 | 53.978392 | 0 | 4.2968562 | 0 | 0 | 0.0055153287 | 0.134 | 0.134 | -1.8477656e-16 | 10.629401 | 60.188413 | 1.4076533e-07 | 3.7939003e-06 | 0.98982378 | 2.4824749 | 8.8836567e-09 | 108.17616 | 0.025445966 | 5.4457778e-05 | 0.49145138 | 0.00080983761 | 54.115091 | 0.0065288416 | 0.015417873 | 0.012138368 | 0.013708197 | 2.9496111e-05 | 0.00016471586 | 0.051074581 | 0.065189159
27 | 0.82431711 | 0.72725307 | 0 | 0 | 0 | 0.089075304 | 0.4213156 | 0.15229519 | 0 | 0.064267149 | 0.017274521 | 0.045028124 | 55.160255 | 0 | 4.2027558 | 0 | 0 | 0.0047827093 | 0.138 | 0.138 | -3.6955311e-16 | 10.595758 | 61.562375 | 1.2274119e-07 | 3.749222e-06 | 1.0116142 | 2.5018014 | 9.7487192e-09 | 108.18086 | 0.02500215 | 6.5304991e-05 | 0.4673267 | 0.00080514366 | 54.116952 | 0.0064120721 | 0.012768777 | 0.0099727746 | 0.011399517 | 2.3903459e-05 | 0.00013131674 | 0.042109907 | 0.053904372
28 | 0.82431696 | 0.59047096 | 0 | 0 | 0 | 0.089075287 | 0.46524237 | 0.15214859 | 0 | 0.11470093 | 0.017274521 | 0 | 56.310409 | 0 | 4.1074773 | 0 | 0 | 0.0040464834 | 0.142 | 0.142 | -1.1086593e-15 | 10.388072 | 62.903175 | 3.8425138e-08 | 3.7405536e-06 | 1.030659 | 2.5217363 | 1.8194946e-08 | 108.17983 | 0.02459721 | 7.3990942e-05 | 0.44906987 | 0.00080065598 | 54.115946 | 0.0063159593 | 0.010453056 | 0.0077388119 | 0.0095594042 | 1.7949493e-05 | 9.7455323e-05 | 0.033431344 | 0.043630995
29 | 0.82431071 | 0.48983418 | 0 | 0 | 0 | 0.089075213 | 0.47294927 | 0.15189387 | 0.01062165 | 0.12372083 | 0.017274521 | 0 | 57.449775 | 0 | 3.9286789 | 0 | 0 | 0.0033068287 | 0.146 | 0.146 | 7.3910622e-16 | 8.8527436 | 64.235025 | 2.0270212e-11 | 6.5545493e-06 | 1.045096 | 2.5413503 | 5.534941e-08 | 108.16999 | 0.024301322 | 0.00013752926 | 0.4396073 | 0.00079663759 | 54.113275 | 0.0062500607 | 0.0086522939 | 0.0057386892 | 0.0085344625 | 6.9229425e-06 | 3.7415294e-05 | 0.025876232 | 0.035767899
30 | 0.82431052 | 0.32132933 | 0 | 0 | 0 | 0.089075213 | 0.47724192 | 0.15163059 | 0.095384117 | 0.12370445 | 0.017274521 | 0 | 58.601668 | 0 | 3.7374562 | 0 | 0 | 0.0025639104 | 0.15 | 0.15 | 9.2388278e-17 | 8.8500833 | 65.576108 | 2.0561889e-11 | 6.5134726e-06 | 1.0590438 | 2.5596541 | 5.4267564e-08 | 108.16286 | 0.023865999 | 0.00013929056 | 0.4303213 | 0.00079294748 | 54.109448 | 0.0061873601 | 0.0056095261 | 0.003721016 | 0.0055336733 | 4.4410602e-06 | 2.3962791e-05 | 0.016777746 | 0.023191437
31 | 0.82431034 | 0.14560069 | 0 | 0 | 0 | 0.089075213 | 0.48980977 | 0.15138184 | 0.17797467 | 0.12368769 | 0.017274521 | 0 | 59.755683 | 0 | 3.5513748 | 0 | 0 | 0.0018178425 | 0.154 | 0.154 | 0 | 8.8473826 | 66.919755 | 2.0935679e-11 | 6.4724806e-06 | 1.0732389 | 2.5771608 | 5.3231425e-08 | 108.15752 | 0.023446729 | 0.00014108152 | 0.41972524 | 0.00078932718 | 54.106513 | 0.0061236018 | 0.0024930409 | 0.0016539593 | 0.0024595981 | 1.9531592e-06 | 1.0500826e-05 | 0.0074572512 | 0.010308008
32 | 0.82426575 | 0.0039299458 | 0 | 0 | 0 | 0.089075213 | 0.50268455 | 0.15095005 | 0.25886605 | 0.098468268 | 0.017274521 | 0 | 60.903905 | 0 | 3.3784803 | 0 | 0 | 0.0010687587 | 0.158 | 0.158 | 9.2388278e-17 | 8.0072691 | 68.250571 | 2.162136e-11 | 2.3657659e-05 | 1.0802767 | 2.5942508 | 5.2193033e-08 | 108.15433 | 0.023036757 | 0.0067527517 | 0.40946086 | 0.00078571907 | 54.10381 | 0.0061030755 | 0 | 0 | 0 | 0 | 0 | 0 | 0
33 | 0.81428571 | 0 | 0 | 0 | 0 | 0.089075129 | 0.50397634 | 0.14988175 | 0.31899796 | 0 | 0.017274521 | 0 | 62.017237 | 0 | 3.2571421 | 0 | 0 | 0.00031674856 | 0.162 | 0.162 | -3.0488132e-15 | 4.4815153 | 69.532824 | 0.0017343261 | 0.00016954167 | 1.0654713 | 2.6121771 | 9.1118211e-08 | 108.15808 | 0.022623202 | 0.031993303 | 0.40186157 | 0.00077637672 | 54.106271 | 0.0062241438 | 0 | 0 | 0 | 0 | 0 | 0 | 0
34 | 0.81428571 | 0 | 0 | 0 | 0 | 0.089074874 | 0.4201382 | 0.14860226 | 0.36246023 | 0 | 0.017274521 | 0 | 63.096456 | 0 | 3.1539593 | 0 | 0 | 0 | 0.166 | 0.166 | -3.6955311e-16 | 4.2273016 | 70.781861 | 0.017567509 | 0.00016412292 | 1.0475187 | 2.6308927 | 2.0715219e-07 | 108.16382 | 0.022236248 | 0.031446081 | 0.41085086 | 0.00077121778 | 54.109865 | 0.0063891845 | 0 | 0 | 0 | 0 | 0 | 0 | 0
35 | 0.81428571 | 0 | 0 | 0 | 0 | 0.089074688 | 0.33630386 | 0.14730864 | 0.40593554 | 0 | 0.017274521 | 0 | 64.175649 | 0 | 3.0507797 | 0 | 0 | 0 | 0.17 | 0.17 | 0 | 4.1570235 | 72.030904 | 0.032867479 | 0.00016219037 | 1.0301733 | 2.6489799 | 2.8804744e-07 | 108.16942 | 0.021862318 | 0.030917276 | 0.41953728 | 0.00076623185 | 54.113368 | 0.0065516257 | 0 | 0 | 0 | 0 | 0 | 0 | 0
36 | 0.81428571 | 0 | 0 | 0 | 0 | 0.089074518 | 0.25247599 | 0.14599817 | 0.44941305 | 0 | 0.017274521 | 0 | 65.254838 | 0 | 2.9475806 | 0 | 0 | 0 | 0.174 | 0.174 | 9.2388278e-17 | 4.1145608 | 73.279969 | 0.0476602 | 0.00016066772 | 1.0134051 | 2.666469 | 3.5933584e-07 | 108.17485 | 0.021500757 | 0.030405964 | 0.42793523 | 0.00076137493 | 54.116769 | 0.0067121499 | 0 | 0 | 0 | 0 | 0 | 0 | 0
37 | 0.81428571 | 0 | 0 | 0 | 0 | 0.089074354 | 0.16865284 | 0.14467046 | 0.49289114 | 0 | 0.017274521 | 0 | 66.334028 | 0 | 2.8443536 | 0 | 0 | 0 | 0.178 | 0.178 | -3.6955311e-16 | 4.084049 | 74.529059 | 0.061970746 | 0.0001593666 | 0.99718596 | 2.683389 | 4.2545417e-07 | 108.18011 | 0.021150961 | 0.029911289 | 0.43605908 | 0.00075689656 | 54.120074 | 0.0068709308 | 0 | 0 | 0 | 0 | 0 | 0 | 0
38 | 0.81428571 | 0 | 0 | 0 | 0 | 0.089074193 | 0.08483339 | 0.14332529 | 0.53637001 | 0 | 0.017274521 | 0 | 67.413224 | 0 | 2.7410965 | 0 | 0 | 0 | 0.182 | 0.182 | -5.5432967e-16 | 4.0602376 | 75.778181 | 0.075822448 | 0.00015813531 | 0.98148949 | 2.6997671 | 4.8853274e-07 | 108.18521 | 0.020812362 | 0.029432449 | 0.44392212 | 0.00075234357 | 54.123285 | 0.007028094 | 0 | 0 | 0 | 0 | 0 | 0 | 0
39 | 0.81428571 | 0 | 0 | 0 | 0 | 0.089074032 | 0.0010168273 | 0.14196239 | 0.57984885 | 0 | 0.017274521 | 0 | 68.492425 | 0 | 2.6378049 | 0 | 0 | 0 | 0.186 | 0.186 | 0 | 4.0407282 | 77.027337 | 0.089237133 | 0.00015702581 | 0.96629107 | 2.7156288 | 5.4932752e-07 | 108.19015 | 0.020484432 | 0.028968696 | 0.45153684 | 0.00074817317 | 54.126408 | 0.0071837719 | 0 | 0 | 0 | 0 | 0 | 0 | 0
CaCl2
[Cl]*10 | Unr.OPC[ml] | C-S-H [ml] | CH [ml] | AFt [ml] | FS/Mc SS [ml] | Ferrihydrate[ml | Natrolite [ml] | Gypsum [ml] | AmorphSilica[ml | M-S-H [ml] | Periclase [ml] | Htc [ml] | Water [ml] | CH [g] | All solids [g] | Norm.Wt% CH[%] | FS/Mc SS[mol] | Cl in SS[mol] | Cl(tot)[mol] | [Cl,aq][mol] | Cl-binding [g/g | pH | H2O [g] | Al [mol/l] | C [mol/l] | Ca [mol/l] | Cl [mol/l] | Fe [mol/l] | H [mol/l] | K [mol/l] | Mg [mol/l] | Na [mol/l] | Nit [mol/l] | O [mol/l] | S [mol/l] | CSH [mol] | Ca(CSH)[mol] | Si(CSH)[mol] | K(CSH)[mol] | Na(CSH)[mol] | H(CSH)[mol] | O(CSH)[mol]
0 | 0.81428571 | 1.9525684 | 0.79618633 | 0.36585695 | 0 | 0 | 0 | 0 | 0 | 0 | 0.017274521 | 0.1092267 | 24.139191 | 1.7843797 | 7.7682018 | 20.869939 | 0 | 0 | 3e-09 | 3e-09 | 1.1013541e-23 | 13.011794 | 24.207366 | 8.2946828e-05 | 1.6638424e-07 | 0.0060020742 | 1.2427923e-07 | 2.9730066e-08 | 110.92253 | 0.049976674 | 1.9219313e-09 | 0.030840345 | 0.0013464297 | 55.507931 | 2.4626639e-05 | 0.025558193 | 0.03073817 | 0.018995593 | 0.00019663196 | 0.00019453248 | 0.1094125 | 0.12363119
1 | 0.81428571 | 1.948991 | 0.81412666 | 0.4193577 | 0 | 0 | 0 | 0 | 0 | 0 | 0.017274521 | 0.1092267 | 24.167788 | 1.8245869 | 7.903063 | 21.340197 | 0 | 0.00018798519 | 0.002000003 | 0.00077426166 | 0.0040800498 | 12.885734 | 24.245753 | 4.2739211e-05 | 4.4473759e-07 | 0.010276678 | 0.032036927 | 2.2434795e-08 | 110.83458 | 0.050983629 | 3.24395e-09 | 0.031804819 | 0.0013429829 | 55.453121 | 1.974572e-05 | 0.025480457 | 0.030766509 | 0.018995611 | 0.00017086689 | 0.00017034132 | 0.10941839 | 0.12363753
2 | 0.81428571 | 1.948056 | 0.82148685 | 0.58485725 | 0.29589887 | 0 | 0 | 0 | 0 | 0 | 0.017274521 | 0.10922669 | 24.136026 | 1.8410822 | 8.8226895 | 21.533125 | 0.001086665 | 0.0017041933 | 0.004000003 | 0.001826673 | 0.0072342299 | 12.72776 | 24.240014 | 1.2042814e-05 | 2.1940328e-06 | 0.021538642 | 0.075682425 | 1.5909195e-08 | 110.74127 | 0.052225639 | 8.0534921e-09 | 0.032970532 | 0.0013356343 | 55.39707 | 2.1344301e-05 | 0.025393716 | 0.030797559 | 0.018995627 | 0.00014250904 | 0.00014321582 | 0.10942302 | 0.12364319
3 | 0.8149516 | 1.9471617 | 0.82617838 | 0.61874294 | 0.32927591 | 0 | 0 | 0 | 0 | 0 | 0.017274521 | 0.10922667 | 24.13838 | 1.8515967 | 8.9619687 | 21.656101 | 0.0012092395 | 0.0024561897 | 0.006000003 | 0.003581524 | 0.0080502422 | 12.567397 | 24.309831 | 3.1762078e-06 | 6.5950684e-06 | 0.050895423 | 0.14837466 | 1.1402488e-08 | 110.63826 | 0.053267377 | 2.227437e-08 | 0.033986087 | 0.0013183375 | 55.339615 | 2.6548288e-05 | 0.025314661 | 0.030824311 | 0.018995639 | 0.00011724025 | 0.00011862437 | 0.10942193 | 0.12364449
4 | 0.81943868 | 1.9466458 | 0.82787836 | 0.59235946 | 0.34032578 | 0 | 0 | 0 | 0 | 0 | 0.017274521 | 0.10922665 | 24.172497 | 1.8554066 | 8.946157 | 21.700662 | 0.0012498193 | 0.0030594193 | 0.008000003 | 0.0055003644 | 0.0083203932 | 12.47763 | 24.428974 | 1.4550072e-06 | 6.1621194e-06 | 0.087888053 | 0.22754639 | 9.5284324e-09 | 110.55206 | 0.053717406 | 4.2078103e-08 | 0.034455112 | 0.0012972814 | 55.294401 | 3.4733152e-05 | 0.025273439 | 0.030836496 | 0.018995648 | 0.00010454459 | 0.00010612735 | 0.1094153 | 0.12364078
5 | 0.82149549 | 1.9462938 | 0.82871456 | 0.58024202 | 0.34539935 | 0 | 0 | 0 | 0 | 0 | 0.017274521 | 0.10922662 | 24.197115 | 1.8572807 | 8.9388625 | 21.722581 | 0.0012684516 | 0.0036509924 | 0.010000003 | 0.0074630999 | 0.0084444334 | 12.421095 | 24.543758 | 8.6028031e-07 | 5.915143e-06 | 0.12707077 | 0.30842933 | 8.5067542e-09 | 110.47185 | 0.053965951 | 6.5291046e-08 | 0.034720217 | 0.0012753202 | 55.253319 | 4.2655843e-05 | 0.025248489 | 0.030842463 | 0.018995655 | 9.720813e-05 | 9.8864377e-05 | 0.10940644 | 0.12363503
6 | 0.82258818 | 1.9460158 | 0.82924634 | 0.57378519 | 0.34810206 | 0 | 0 | 0 | 0 | 0 | 0.017274521 | 0.10922658 | 24.217924 | 1.8584725 | 8.935035 | 21.73652 | 0.001278377 | 0.0041885281 | 0.012000003 | 0.009443249 | 0.0085105099 | 12.380468 | 24.656724 | 5.7824001e-07 | 5.7326108e-06 | 0.16705875 | 0.38992809 | 7.8207191e-09 | 110.39417 | 0.054121405 | 9.1255639e-08 | 0.034890864 | 0.0012532944 | 55.213902 | 5.027996e-05 | 0.025230987 | 0.030845553 | 0.018995663 | 9.2320351e-05 | 9.4009148e-05 | 0.10939647 | 0.12362828
7 | 0.82321344 | 1.9457768 | 0.82964415 | 0.57007342 | 0.34965514 | 0 | 0 | 0 | 0 | 0 | 0.017274521 | 0.10922654 | 24.236865 | 1.859364 | 8.9329183 | 21.746948 | 0.0012840806 | 0.0046082054 | 0.014000003 | 0.011431842 | 0.0085484803 | 12.348721 | 24.768779 | 4.1891619e-07 | 5.5786755e-06 | 0.20740109 | 0.47167164 | 7.3018488e-09 | 110.31784 | 0.054225795 | 1.1971688e-07 | 0.035009635 | 0.0012314121 | 55.175339 | 5.7653152e-05 | 0.025217518 | 0.030847051 | 0.018995671 | 8.8765199e-05 | 9.0469662e-05 | 0.10938577 | 0.1236209
8 | 0.82358872 | 1.9455605 | 0.82997335 | 0.56783003 | 0.35059332 | 0 | 0 | 0 | 0 | 0 | 0.017274521 | 0.1092265 | 24.254784 | 1.8601018 | 8.931722 | 21.755577 | 0.001287526 | 0.0048765947 | 0.016000003 | 0.013424951 | 0.0085714172 | 12.322533 | 24.880342 | 3.1864219e-07 | 5.4407036e-06 | 0.24791081 | 0.55349702 | 6.880045e-09 | 110.24237 | 0.054298673 | 1.5055217e-07 | 0.035096401 | 0.0012098169 | 55.137301 | 6.4828768e-05 | 0.025206504 | 0.030847545 | 0.018995678 | 8.6025821e-05 | 8.773782e-05 | 0.10937453 | 0.12361305
9 | 0.82382283 | 1.9453585 | 0.83026355 | 0.56641596 | 0.35118421 | 0 | 0 | 0 | 0 | 0 | 0.017274521 | 0.10922646 | 24.27211 | 1.8607522 | 8.9310432 | 21.763183 | 0.001289696 | 0.0050516458 | 0.018000003 | 0.015420611 | 0.0085858635 | 12.300117 | 24.991629 | 2.5077515e-07 | 5.31277e-06 | 0.28849724 | 0.63532222 | 6.5214456e-09 | 110.16751 | 0.054350246 | 1.8369785e-07 | 0.035161547 | 0.0011885073 | 55.099625 | 7.1855281e-05 | 0.02519711 | 0.03084735 | 0.018995686 | 8.3833265e-05 | 8.5548498e-05 | 0.10936281 | 0.12360482
10 | 0.82397338 | 1.9451659 | 0.83052981 | 0.56549299 | 0.35156946 | 0 | 0 | 0 | 0 | 0 | 0.017274521 | 0.10922641 | 24.289071 | 1.8613489 | 8.9306675 | 21.770163 | 0.0012911108 | 0.0051706384 | 0.020000003 | 0.017417781 | 0.0085952821 | 12.280418 | 25.102758 | 2.0239392e-07 | 5.1921732e-06 | 0.32911237 | 0.71710365 | 6.2073722e-09 | 110.09313 | 0.054386631 | 2.1912156e-07 | 0.035211296 | 0.0011674976 | 55.062223 | 7.8773241e-05 | 0.025188844 | 0.030846649 | 0.018995693 | 8.2027717e-05 | 8.3743793e-05 | 0.10935067 | 0.12359626
11 | 0.82407268 | 1.9449792 | 0.83078037 | 0.56487117 | 0.3518286 | 0 | 0 | 0 | 0 | 0 | 0.017274521 | 0.10922636 | 24.305795 | 1.8619105 | 8.9304731 | 21.776731 | 0.0012920624 | 0.0052550603 | 0.022000003 | 0.019415878 | 0.0086016176 | 12.262764 | 25.213793 | 1.6653612e-07 | 5.0776147e-06 | 0.36972916 | 0.79881681 | 5.9262842e-09 | 110.01915 | 0.054411765 | 2.568117e-07 | 0.03524965 | 0.0011468749 | 55.025041 | 8.5615712e-05 | 0.025181402 | 0.030845554 | 0.018995701 | 8.0507216e-05 | 8.2222674e-05 | 0.10933816 | 0.1235874
12 | 0.82414077 | 1.9447965 | 0.83102039 | 0.56443278 | 0.35201093 | 0 | 0 | 0 | 0 | 0 | 0.017274521 | 0.10922631 | 24.322366 | 1.8624484 | 8.9303853 | 21.783022 | 0.001292732 | 0.0053172544 | 0.024000003 | 0.021414539 | 0.0086060752 | 12.246705 | 25.324776 | 1.3914859e-07 | 4.9665188e-06 | 0.41033028 | 0.88044637 | 5.6706432e-09 | 109.94549 | 0.054428162 | 2.9676796e-07 | 0.035279156 | 0.0011265954 | 54.988042 | 9.2411513e-05 | 0.025174576 | 0.030844145 | 0.018995708 | 7.9206764e-05 | 8.0920907e-05 | 0.10932528 | 0.12357827
13 | 0.82418989 | 1.9446156 | 0.83125335 | 0.56410579 | 0.35214661 | 0 | 0 | 0 | 0 | 0 | 0.017274521 | 0.10922625 | 24.338834 | 1.8629705 | 8.9303576 | 21.789129 | 0.0012932303 | 0.0053645826 | 0.026000003 | 0.023413542 | 0.0086093924 | 12.231925 | 25.435732 | 1.177253e-07 | 4.8601396e-06 | 0.45090514 | 0.96198292 | 5.436661e-09 | 109.87213 | 0.054437651 | 3.3899805e-07 | 0.035301677 | 0.0011065926 | 54.951202 | 9.918803e-05 | 0.025168219 | 0.030842461 | 0.018995715 | 7.8079498e-05 | 7.9791799e-05 | 0.10931203 | 0.12356884
14 | 0.82422337 | 1.9444363 | 0.83148074 | 0.56387047 | 0.35224389 | 0 | 0 | 0 | 0 | 0 | 0.017274521 | 0.10922619 | 24.355216 | 1.8634801 | 8.9303799 | 21.795089 | 0.0012935876 | 0.0054015615 | 0.028000003 | 0.025412828 | 0.0086117708 | 12.218193 | 25.546666 | 1.0063571e-07 | 4.7571019e-06 | 0.49144867 | 1.0434244 | 5.2194952e-09 | 109.79902 | 0.054441569 | 3.8352083e-07 | 0.035318553 | 0.0010869775 | 54.914502 | 0.00010596726 | 0.025162234 | 0.030840556 | 0.018995721 | 7.709226e-05 | 7.8802456e-05 | 0.10929844 | 0.12355917
15 | 0.8242455 | 1.9442574 | 0.83170422 | 0.56370161 | 0.35231334 | 0 | 0 | 0 | 0 | 0 | 0.017274521 | 0.10922613 | 24.371533 | 1.863981 | 8.9304366 | 21.800947 | 0.0012938426 | 0.0054311167 | 0.030000003 | 0.027412318 | 0.0086134687 | 12.205337 | 25.657586 | 8.6781771e-08 | 4.6571237e-06 | 0.5319564 | 1.1247679 | 5.0175884e-09 | 109.72615 | 0.054440902 | 4.3035706e-07 | 0.035330781 | 0.0010677067 | 54.877928 | 0.00011276892 | 0.025156543 | 0.030838451 | 0.018995728 | 7.6220179e-05 | 7.792815e-05 | 0.10928452 | 0.12354924
16 | 0.8242642 | 1.9440787 | 0.8319245 | 0.56355258 | 0.35237447 | 0 | 0 | 0 | 0 | 0 | 0.017274521 | 0.10922606 | 24.387816 | 1.8644747 | 8.9304957 | 21.806721 | 0.0012940671 | 0.0054551796 | 0.032000003 | 0.029411869 | 0.0086149633 | 12.193227 | 25.768509 | 7.5397101e-08 | 4.5602311e-06 | 0.57242288 | 1.2060067 | 4.8265443e-09 | 109.6535 | 0.054436455 | 4.7953128e-07 | 0.035339183 | 0.0010487639 | 54.841472 | 0.00011961129 | 0.025151086 | 0.030836178 | 0.018995735 | 7.5442201e-05 | 7.7147965e-05 | 0.1092703 | 0.12353909
17 | 0.82427754 | 1.9438996 | 0.83214249 | 0.5634346 | 0.35242259 | 0 | 0 | 0 | 0 | 0 | 0.017274521 | 0.10922599 | 24.404061 | 1.8649632 | 8.930567 | 21.812435 | 0.0012942438 | 0.0054751514 | 0.034000003 | 0.031411515 | 0.0086161398 | 12.181757 | 25.879431 | 6.5931505e-08 | 4.4656132e-06 | 0.61284774 | 1.287143 | 4.6500536e-09 | 109.58105 | 0.054428634 | 5.3107257e-07 | 0.035344168 | 0.0010301625 | 54.805124 | 0.00012651693 | 0.025145822 | 0.030833746 | 0.018995741 | 7.4748748e-05 | 7.645222e-05 | 0.10925575 | 0.1235287
18 | 0.82428636 | 1.9437189 | 0.83235911 | 0.56334262 | 0.35245981 | 0 | 0 | 0 | 0 | 0 | 0.017274521 | 0.10922592 | 24.420273 | 1.8654487 | 8.9306476 | 21.818113 | 0.0012943805 | 0.0054919028 | 0.036000003 | 0.033411242 | 0.0086170497 | 12.170845 | 25.990352 | 5.798437e-08 | 4.3739126e-06 | 0.65322937 | 1.3681764 | 4.4824896e-09 | 109.5088 | 0.054418155 | 5.8501072e-07 | 0.035346447 | 0.0010118649 | 54.768877 | 0.00013349961 | 0.025140707 | 0.03083116 | 0.018995748 | 7.4122254e-05 | 7.5823581e-05 | 0.10924086 | 0.12351806
19 | 0.82429476 | 1.9435373 | 0.8325743 | 0.56325249 | 0.35249624 | 0 | 0 | 0 | 0 | 0 | 0.017274521 | 0.10922584 | 24.436469 | 1.865931 | 8.9307208 | 21.823754 | 0.0012945143 | 0.0055061144 | 0.038000003 | 0.035410974 | 0.0086179402 | 12.160426 | 26.101281 | 5.1250214e-08 | 4.2849804e-06 | 0.69356539 | 1.4491036 | 4.3193958e-09 | 109.43673 | 0.054405131 | 6.4139145e-07 | 0.03534615 | 0.00099395285 | 54.732727 | 0.00014057479 | 0.025135721 | 0.03082844 | 0.018995754 | 7.3559162e-05 | 7.5258351e-05 | 0.10922565 | 0.12350718
20 | 0.82430126 | 1.9433545 | 0.83278853 | 0.56317284 | 0.35252825 | 0 | 0 | 0 | 0 | 0 | 0.017274521 | 0.10922576 | 24.452645 | 1.8664111 | 8.930794 | 21.829369 | 0.0012946319 | 0.005518306 | 0.040000003 | 0.037410739 | 0.0086187229 | 12.150442 | 26.212215 | 4.5502924e-08 | 4.1971071e-06 | 0.73385543 | 1.5299261 | 4.1725214e-09 | 109.36483 | 0.054390046 | 7.0023386e-07 | 0.035343755 | 0.0009762957 | 54.696668 | 0.00014776242 | 0.025130835 | 0.0308256 | 0.01899576 | 7.3047969e-05 | 7.4745163e-05 | 0.10921015 | 0.12349609
21 | 0.82430719 | 1.9431698 | 0.83300208 | 0.56309574 | 0.35255917 | 0 | 0 | 0 | 0 | 0 | 0.017274521 | 0.10922568 | 24.468807 | 1.8668897 | 8.9308613 | 21.834967 | 0.0012947454 | 0.0055288862 | 0.042000003 | 0.039410512 | 0.008619479 | 12.14085 | 26.323156 | 4.0563012e-08 | 4.1121177e-06 | 0.77409871 | 1.610643 | 4.0267371e-09 | 109.29309 | 0.054373128 | 7.6158836e-07 | 0.035339495 | 0.00095897297 | 54.660697 | 0.00015507461 | 0.025126032 | 0.03082264 | 0.018995766 | 7.2582893e-05 | 7.4278195e-05 | 0.10919433 | 0.12348477
22 | 0.82430932 | 1.9429834 | 0.83321516 | 0.56304006 | 0.35258111 | 0 | 0 | 0 | 0 | 0 | 0.017274521 | 0.10922559 | 24.484945 | 1.8673672 | 8.9309372 | 21.840552 | 0.001294826 | 0.0055381185 | 0.044000003 | 0.041410351 | 0.0086200152 | 12.131609 | 26.434096 | 3.6291068e-08 | 4.0291565e-06 | 0.81429626 | 1.6912577 | 3.8861238e-09 | 109.22152 | 0.054354582 | 8.2549769e-07 | 0.035333567 | 0.00094194939 | 54.62481 | 0.00016252692 | 0.025121294 | 0.030819569 | 0.018995772 | 7.2159488e-05 | 7.3853016e-05 | 0.10917821 | 0.12347322
23 | 0.82431375 | 1.9427949 | 0.83342797 | 0.56296996 | 0.35260905 | 0 | 0 | 0 | 0 | 0 | 0.017274521 | 0.1092255 | 24.501082 | 1.8678442 | 8.9309957 | 21.846131 | 0.0012949286 | 0.0055462492 | 0.046000003 | 0.043410146 | 0.0086206982 | 12.122688 | 26.54505 | 3.2577022e-08 | 3.9482103e-06 | 0.854445 | 1.7717645 | 3.7588085e-09 | 109.1501 | 0.054334585 | 8.9199632e-07 | 0.035326166 | 0.00092524638 | 54.589004 | 0.00017013412 | 0.025116609 | 0.030816388 | 0.018995777 | 7.1772323e-05 | 7.3464181e-05 | 0.10916178 | 0.12346145
24 | 0.82431517 | 1.9426045 | 0.83364062 | 0.5629164 | 0.35263003 | 0 | 0 | 0 | 0 | 0 | 0.017274521 | 0.10922541 | 24.5172 | 1.8683207 | 8.93106 | 21.851705 | 0.0012950056 | 0.0055534485 | 0.048000003 | 0.045409992 | 0.0086212112 | 12.114058 | 26.656004 | 2.9331509e-08 | 3.8691989e-06 | 0.89454705 | 1.8521688 | 3.6335391e-09 | 109.07883 | 0.054313287 | 9.611371e-07 | 0.035317427 | 0.00090882894 | 54.553277 | 0.00017791198 | 0.025111965 | 0.030813107 | 0.018995783 | 7.1418739e-05 | 7.310905e-05 | 0.10914505 | 0.12344946
25 | 0.82431658 | 1.9424117 | 0.83385335 | 0.56286184 | 0.3526514 | 0 | 0 | 0 | 0 | 0 | 0.017274521 | 0.10922531 | 24.53331 | 1.8687975 | 8.9311173 | 21.857281 | 0.0012950841 | 0.0055598641 | 0.050000003 | 0.047409835 | 0.0086217336 | 12.105696 | 26.766965 | 2.6482997e-08 | 3.7920565e-06 | 0.93460088 | 1.932468 | 3.5145696e-09 | 109.0077 | 0.054290829 | 1.0329607e-06 | 0.035307501 | 0.00089270843 | 54.517626 | 0.00018587557 | 0.02510735 | 0.030809725 | 0.018995789 | 7.1094729e-05 | 7.2783605e-05 | 0.10912801 | 0.12343725
26 | 0.82431754 | 1.9422168 | 0.83406622 | 0.56280861 | 0.35267217 | 0 | 0 | 0 | 0 | 0 | 0.017274521 | 0.10922521 | 24.549411 | 1.8692746 | 8.9311697 | 21.862861 | 0.0012951604 | 0.0055656129 | 0.052000003 | 0.049409682 | 0.0086222415 | 12.09758 | 26.877934 | 2.3972541e-08 | 3.7167091e-06 | 0.9746065 | 2.0126626 | 3.4000378e-09 | 108.93672 | 0.054267308 | 1.1075167e-06 | 0.035296485 | 0.00087687349 | 54.482049 | 0.00019404035 | 0.02510276 | 0.030806248 | 0.018995794 | 7.0797982e-05 | 7.2485538e-05 | 0.10911067 | 0.12342481
27 | 0.82431833 | 1.9420195 | 0.83427933 | 0.56275513 | 0.35269301 | 0 | 0 | 0 | 0 | 0 | 0.017274521 | 0.1092251 | 24.565506 | 1.8697522 | 8.9312161 | 21.868447 | 0.0012952369 | 0.0055707888 | 0.054000003 | 0.051409529 | 0.008622751 | 12.089692 | 26.988909 | 2.1751711e-08 | 3.6431035e-06 | 1.0145637 | 2.0927527 | 3.2903073e-09 | 108.86588 | 0.054242833 | 1.1848536e-06 | 0.035284488 | 0.00086132088 | 54.446545 | 0.00020242144 | 0.025098182 | 0.030802678 | 0.018995799 | 7.0525815e-05 | 7.221216e-05 | 0.10909303 | 0.12341216
28 | 0.82431896 | 1.9418199 | 0.83449259 | 0.56270109 | 0.35271404 | 0 | 0 | 0 | 0 | 0 | 0.017274521 | 0.10922499 | 24.581594 | 1.8702302 | 8.9312564 | 21.874037 | 0.0012953142 | 0.0055754718 | 0.056000003 | 0.053409375 | 0.0086232652 | 12.082016 | 27.099891 | 1.9780339e-08 | 3.5711829e-06 | 1.0544723 | 2.1727384 | 3.1844641e-09 | 108.79517 | 0.054217512 | 1.2650177e-06 | 0.03527162 | 0.00084605421 | 54.411113 | 0.00021103662 | 0.025093616 | 0.030799022 | 0.018995804 | 7.0275563e-05 | 7.1960799e-05 | 0.10907511 | 0.1233993
29 | 0.82431952 | 1.9416179 | 0.83470639 | 0.562646 | 0.35273547 | 0 | 0 | 0 | 0 | 0 | 0.017274521 | 0.10922488 | 24.597678 | 1.8707093 | 8.9312905 | 21.879641 | 0.0012953929 | 0.0055797262 | 0.058000003 | 0.055409217 | 0.008623789 | 12.074538 | 27.21088 | 1.8024667e-08 | 3.5008927e-06 | 1.0943321 | 2.2526199 | 3.0842645e-09 | 108.72459 | 0.054191359 | 1.3480708e-06 | 0.035257895 | 0.00083104985 | 54.37575 | 0.00021989892 | 0.025089047 | 0.030795276 | 0.018995809 | 7.0046877e-05 | 7.1731113e-05 | 0.10905686 | 0.12338621
30 | 0.82431996 | 1.9414131 | 0.8349208 | 0.56258999 | 0.35275723 | 0 | 0 | 0 | 0 | 0 | 0.017274521 | 0.10922476 | 24.613756 | 1.8711898 | 8.9313188 | 21.885261 | 0.0012954728 | 0.0055836071 | 0.060000003 | 0.057409057 | 0.008624321 | 12.067244 | 27.321876 | 1.6456658e-08 | 3.4321875e-06 | 1.1341432 | 2.3323973 | 2.9872597e-09 | 108.65414 | 0.054164488 | 1.4340566e-06 | 0.035243429 | 0.00081631822 | 54.340455 | 0.0002290269 | 0.025084482 | 0.030791439 | 0.018995814 | 6.9836972e-05 | 7.1520309e-05 | 0.10903833 | 0.12337291
31 | 0.82432032 | 1.9412057 | 0.8351359 | 0.56253271 | 0.35277947 | 0 | 0 | 0 | 0 | 0 | 0.017274521 | 0.10922464 | 24.629829 | 1.8716719 | 8.9313409 | 21.890899 | 0.0012955544 | 0.0055871604 | 0.062000003 | 0.059408894 | 0.0086248648 | 12.060124 | 27.432879 | 1.5052283e-08 | 3.365018e-06 | 1.1739055 | 2.4120709 | 2.8939989e-09 | 108.58382 | 0.054136942 | 1.5230347e-06 | 0.035228263 | 0.00080184781 | 54.305227 | 0.00023843702 | 0.025079907 | 0.030787516 | 0.018995819 | 6.9644804e-05 | 7.1327337e-05 | 0.10901948 | 0.12335938
32 | 0.82432063 | 1.9409962 | 0.83535123 | 0.56247395 | 0.35280228 | 0 | 0 | 0 | 0 | 0 | 0.017274521 | 0.10922451 | 24.645899 | 1.8721545 | 8.9313568 | 21.896544 | 0.0012956382 | 0.0055904257 | 0.064000003 | 0.061408727 | 0.0086254224 | 12.053167 | 27.543888 | 1.3791205e-08 | 3.2993411e-06 | 1.213619 | 2.4916407 | 2.8042741e-09 | 108.51363 | 0.054108781 | 1.6150578e-06 | 0.035212461 | 0.00078763718 | 54.270065 | 0.00024814707 | 0.025075324 | 0.030783521 | 0.018995824 | 6.9468876e-05 | 7.11507e-05 | 0.10900037 | 0.12334567
33 | 0.82432089 | 1.9407845 | 0.83556704 | 0.56241355 | 0.35282571 | 0 | 0 | 0 | 0 | 0 | 0.017274521 | 0.10922438 | 24.661966 | 1.8726382 | 8.9313667 | 21.902201 | 0.0012957243 | 0.0055934368 | 0.066000003 | 0.063408554 | 0.0086259953 | 12.046365 | 27.654905 | 1.2656069e-08 | 3.2351125e-06 | 1.2532835 | 2.5711071 | 2.7179384e-09 | 108.44356 | 0.05408004 | 1.7101861e-06 | 0.035196055 | 0.00077367811 | 54.234968 | 0.0002581749 | 0.025070728 | 0.030779451 | 0.018995829 | 6.9308343e-05 | 7.0989549e-05 | 0.10898098 | 0.12333175
34 | 0.82432111 | 1.9405692 | 0.8357842 | 0.56235133 | 0.35284985 | 0 | 0 | 0 | 0 | 0 | 0.017274521 | 0.10922425 | 24.678029 | 1.8731248 | 8.9313704 | 21.907893 | 0.0012958129 | 0.0055962221 | 0.068000003 | 0.065408377 | 0.0086265854 | 12.039708 | 27.765928 | 1.1632188e-08 | 3.1722952e-06 | 1.2928991 | 2.6504701 | 2.6348127e-09 | 108.37361 | 0.054050783 | 1.8084713e-06 | 0.035179112 | 0.0007599734 | 54.199935 | 0.0002685398 | 0.025066117 | 0.030775283 | 0.018995833 | 6.916165e-05 | 7.0842324e-05 | 0.10896127 | 0.12331758
35 | 0.82432129 | 1.9403518 | 0.8360018 | 0.56228713 | 0.35287474 | 0 | 0 | 0 | 0 | 0 | 0.017274521 | 0.10922411 | 24.69409 | 1.8736125 | 8.9313678 | 21.913597 | 0.0012959043 | 0.0055988073 | 0.070000003 | 0.067408194 | 0.008627194 | 12.033189 | 27.876958 | 1.0706492e-08 | 3.1108469e-06 | 1.3324658 | 2.7297299 | 2.5547255e-09 | 108.30378 | 0.054021033 | 1.9099797e-06 | 0.035161653 | 0.00074651147 | 54.164965 | 0.00027926101 | 0.025061482 | 0.030771047 | 0.018995838 | 6.9028209e-05 | 7.0708432e-05 | 0.10894127 | 0.12330322
36 | 0.82432146 | 1.9401318 | 0.83622018 | 0.56222081 | 0.35290046 | 0 | 0 | 0 | 0 | 0 | 0.017274521 | 0.10922396 | 24.710148 | 1.8741019 | 8.931359 | 21.919321 | 0.0012959988 | 0.0056012133 | 0.072000003 | 0.069408005 | 0.0086278227 | 12.026802 | 27.987995 | 9.8679782e-09 | 3.0507315e-06 | 1.3719836 | 2.8088867 | 2.4775482e-09 | 108.23407 | 0.053990824 | 2.0147684e-06 | 0.035143716 | 0.00073329071 | 54.130058 | 0.00029035876 | 0.025056828 | 0.030766736 | 0.018995842 | 6.890718e-05 | 7.0587035e-05 | 0.10892099 | 0.12328866
37 | 0.8243216 | 1.9399088 | 0.83643963 | 0.56215219 | 0.35292706 | 0 | 0 | 0 | 0 | 0 | 0.017274521 | 0.10922381 | 24.726205 | 1.8745938 | 8.9313438 | 21.925073 | 0.0012960964 | 0.0056034592 | 0.074000003 | 0.07140781 | 0.008628473 | 12.02054 | 28.09904 | 9.1069875e-09 | 2.991912e-06 | 1.4114524 | 2.8879406 | 2.4031413e-09 | 108.16447 | 0.053960184 | 2.1229044e-06 | 0.035125326 | 0.00072030375 | 54.095212 | 0.00030185414 | 0.025052142 | 0.030762343 | 0.018995846 | 6.8797882e-05 | 7.0477447e-05 | 0.10890039 | 0.12327387
38 | 0.82432172 | 1.9396832 | 0.83666003 | 0.56208115 | 0.3529546 | 0 | 0 | 0 | 0 | 0 | 0.017274521 | 0.10922366 | 24.74226 | 1.8750877 | 8.9313226 | 21.930851 | 0.0012961976 | 0.0056055621 | 0.076000003 | 0.073407608 | 0.0086291464 | 12.014397 | 28.21009 | 8.4151392e-09 | 2.9343528e-06 | 1.4508723 | 2.9668918 | 2.3313636e-09 | 108.09499 | 0.053929121 | 2.23445e-06 | 0.035106493 | 0.00070754544 | 54.060427 | 0.00031376863 | 0.025047439 | 0.030757874 | 0.018995851 | 6.8700121e-05 | 7.0379476e-05 | 0.10887952 | 0.12325887
39 | 0.82432183 | 1.9394547 | 0.83688136 | 0.56200749 | 0.35298314 | 0 | 0 | 0 | 0 | 0 | 0.017274521 | 0.1092235 | 24.758313 | 1.8755838 | 8.9312947 | 21.936652 | 0.0012963024 | 0.0056075366 | 0.078000003 | 0.075407398 | 0.0086298443 | 12.008368 | 28.321148 | 7.7851617e-09 | 2.8780301e-06 | 1.4902433 | 3.0457405 | 2.2621282e-09 | 108.02563 | 0.053897754 | 2.3494486e-06 | 0.035087337 | 0.00069502998 | 54.025702 | 0.0003261273 | 0.025042704 | 0.030753329 | 0.018995855 | 6.8610966e-05 | 7.0290167e-05 | 0.10885836 | 0.12324367
NaCl
[Cl]*10 | Unr.OPC[ml] | C-S-H [ml] | CH [ml] | AFt [ml] | FS/Mc SS [ml] | Ferrihydrate[ml | Natrolite [ml] | Gypsum [ml] | AmorphSilica[ml | M-S-H [ml] | Periclase [ml] | Htc [ml] | Water [ml] | CH [g] | All solids [g] | Norm.Wt% CH[%] | FS/Mc SS[mol] | Cl in SS[mol] | Cl(tot)[mol] | [Cl,aq][mol] | Cl-binding [g/g | pH | H2O [g] | Al [mol/l] | C [mol/l] | Ca [mol/l] | Cl [mol/l] | Fe [mol/l] | H [mol/l] | K [mol/l] | Mg [mol/l] | Na [mol/l] | Nit [mol/l] | O [mol/l] | S [mol/l] | CSH [mol] | Ca(CSH)[mol] | Si(CSH)[mol] | K(CSH)[mol] | Na(CSH)[mol] | H(CSH)[mol] | O(CSH)[mol]
0 | 0.81428571 | 1.9525682 | 0.79618636 | 0.36585783 | 0 | 0 | 0 | 0 | 0 | 0 | 0.017274521 | 0.1092267 | 24.139191 | 1.7843798 | 7.7682032 | 20.869939 | 0 | 0 | 4e-09 | 4e-09 | 1.3766926e-23 | 13.011793 | 24.207365 | 8.2944131e-05 | 1.6640819e-07 | 0.0060020834 | 1.6570564e-07 | 2.9730065e-08 | 110.92253 | 0.049976676 | 1.9219675e-09 | 0.03084031 | 0.0013464304 | 55.507931 | 2.4627818e-05 | 0.025558192 | 0.030738167 | 0.018995593 | 0.00019663194 | 0.00019453234 | 0.10941249 | 0.12363118
1 | 0.81428571 | 1.9523169 | 0.78746728 | 0.45157235 | 0 | 0 | 0 | 0 | 0 | 0 | 0.017274521 | 0.1092267 | 24.149772 | 1.764839 | 7.9002236 | 20.641391 | 0 | 0.00012293195 | 0.002000004 | 0.0010493994 | 0.003164219 | 13.102376 | 24.29395 | 8.3764821e-05 | 8.7149876e-07 | 0.004973838 | 0.043453802 | 3.8634703e-08 | 110.89244 | 0.049272032 | 1.8492761e-09 | 0.10546086 | 0.0013329392 | 55.507186 | 5.6089675e-05 | 0.025886788 | 0.030612006 | 0.018995574 | 0.00021312008 | 0.0003921366 | 0.10936561 | 0.12358859
2 | 0.81428571 | 1.9535656 | 0.7921775 | 0.42200107 | 0.0027531746 | 0 | 0 | 0 | 0 | 0 | 0.017274521 | 0.1092267 | 24.190788 | 1.7753953 | 7.8632508 | 20.764857 | 1.0110814e-05 | 0.00078478245 | 0.004000004 | 0.0027538 | 0.0041481626 | 13.109148 | 24.416559 | 5.0817493e-05 | 3.5390655e-06 | 0.0054710119 | 0.11383672 | 4.0626729e-08 | 110.78179 | 0.049224882 | 2.5026658e-09 | 0.18289309 | 0.0013173908 | 55.455956 | 0.0001025079 | 0.026071828 | 0.030538586 | 0.018995571 | 0.00021223976 | 0.00051466454 | 0.10933104 | 0.1235587
3 | 0.81428571 | 1.9553748 | 0.78212145 | 0.57031152 | 0.28474847 | 0 | 0 | 0 | 0 | 0 | 0.017274521 | 0.1092267 | 24.167012 | 1.7528581 | 8.6847304 | 20.501265 | 0.001045716 | 0.0018354873 | 0.006000004 | 0.0039085719 | 0.0069616213 | 13.176871 | 24.471098 | 5.1003118e-05 | 8.1472043e-06 | 0.0045753665 | 0.1617317 | 4.8673733e-08 | 110.7395 | 0.048670311 | 2.3796618e-09 | 0.25987776 | 0.0013037404 | 55.448434 | 0.00018188324 | 0.026313776 | 0.030443954 | 0.018995543 | 0.00022681247 | 0.00065852346 | 0.10929058 | 0.123523
4 | 0.81428571 | 1.9560961 | 0.78178537 | 0.58518174 | 0.29787934 | 0 | 0 | 0 | 0 | 0 | 0.017274521 | 0.1092267 | 24.189357 | 1.7521049 | 8.7366417 | 20.492455 | 0.0010939381 | 0.0022455543 | 0.008000004 | 0.0058121278 | 0.0072826489 | 13.167926 | 24.576434 | 3.4077629e-05 | 2.0955175e-05 | 0.0051016836 | 0.24027624 | 4.8478858e-08 | 110.60346 | 0.048758303 | 3.0487855e-09 | 0.33890633 | 0.0012879231 | 55.381456 | 0.00025911058 | 0.026433054 | 0.030394632 | 0.018995547 | 0.00022359644 | 0.00074106624 | 0.10926144 | 0.12349878
5 | 0.81428571 | 1.9567686 | 0.78109917 | 0.60360898 | 0.31402387 | 0 | 0 | 0 | 0 | 0 | 0.017274521 | 0.1092267 | 24.209376 | 1.750567 | 8.8002854 | 20.474468 | 0.0011532276 | 0.0023389543 | 0.010000004 | 0.0076935488 | 0.0076773557 | 13.163782 | 24.679498 | 2.5910825e-05 | 4.1736102e-05 | 0.0055132778 | 0.31779211 | 4.858688e-08 | 110.47065 | 0.048786874 | 3.6114827e-09 | 0.41810187 | 0.0012723322 | 55.316585 | 0.00033788459 | 0.026544443 | 0.030348153 | 0.018995549 | 0.00022192864 | 0.00081700698 | 0.10923279 | 0.12347512
6 | 0.81428571 | 1.9573695 | 0.78053003 | 0.62008213 | 0.32858224 | 0 | 0 | 0 | 0 | 0 | 0.017274521 | 0.1092267 | 24.230654 | 1.7492915 | 8.8574928 | 20.45955 | 0.0012066921 | 0.0024451804 | 0.012000004 | 0.0095866199 | 0.0080332833 | 13.160343 | 24.784003 | 2.0862913e-05 | 6.9342256e-05 | 0.0058880199 | 0.39564016 | 4.8601789e-08 | 110.33678 | 0.048795036 | 4.1317698e-09 | 0.49741315 | 0.0012568847 | 55.251049 | 0.00041865777 | 0.02664622 | 0.030305158 | 0.018995552 | 0.0002206928 | 0.00088634623 | 0.10920481 | 0.12345219
7 | 0.81463806 | 1.957776 | 0.78115985 | 0.61743705 | 0.32968665 | 0 | 0 | 0 | 0 | 0 | 0.017274521 | 0.1092267 | 24.264077 | 1.750703 | 8.8563002 | 20.476059 | 0.0012107479 | 0.0025587311 | 0.014000004 | 0.011578508 | 0.0080602841 | 13.149446 | 24.901519 | 1.6674374e-05 | 8.4093022e-05 | 0.0064371078 | 0.47718725 | 4.7640224e-08 | 110.19172 | 0.048845235 | 4.7757471e-09 | 0.57685685 | 0.001241303 | 55.178325 | 0.00050529538 | 0.026724398 | 0.030270857 | 0.018995559 | 0.0002178439 | 0.00094209326 | 0.10917893 | 0.12343141
8 | 0.81636736 | 1.9581804 | 0.78143663 | 0.60668624 | 0.3341774 | 0 | 0 | 0 | 0 | 0 | 0.017274521 | 0.1092267 | 24.30194 | 1.7513233 | 8.8483914 | 20.483314 | 0.0012272398 | 0.0026753482 | 0.016000004 | 0.013545524 | 0.0081700755 | 13.141962 | 25.023398 | 1.3926431e-05 | 8.9156513e-05 | 0.0069028746 | 0.55738449 | 4.6971597e-08 | 110.0504 | 0.048847145 | 5.3580383e-09 | 0.65602871 | 0.0012260109 | 55.107923 | 0.00060447637 | 0.026801502 | 0.030236887 | 0.018995564 | 0.00021594807 | 0.00099622228 | 0.10915293 | 0.12341056
9 | 0.81773134 | 1.9585453 | 0.78177111 | 0.5980571 | 0.33777681 | 0 | 0 | 0 | 0 | 0 | 0.017274521 | 0.10922669 | 24.338614 | 1.752073 | 8.8421577 | 20.492081 | 0.0012404584 | 0.0027919776 | 0.018000004 | 0.015519087 | 0.0082580751 | 13.134886 | 25.144227 | 1.1862116e-05 | 9.3772115e-05 | 0.0073586766 | 0.63763234 | 4.6276838e-08 | 109.90885 | 0.048842064 | 5.9353136e-09 | 0.73513642 | 0.0012108838 | 55.037343 | 0.0007077555 | 0.026873394 | 0.030204781 | 0.01899557 | 0.00021428032 | 0.0010467911 | 0.1091272 | 0.12339005
10 | 0.81882982 | 1.9588775 | 0.78214528 | 0.59096495 | 0.34073044 | 0 | 0 | 0 | 0 | 0 | 0.017274521 | 0.10922669 | 24.374422 | 1.7529115 | 8.8371311 | 20.501889 | 0.0012513053 | 0.0029065504 | 0.020000004 | 0.017497393 | 0.0083302863 | 13.128199 | 25.264303 | 1.0260392e-05 | 9.7966974e-05 | 0.007804511 | 0.71785879 | 4.5569054e-08 | 109.76724 | 0.048830665 | 6.5082702e-09 | 0.81415369 | 0.0011959178 | 54.966703 | 0.0008148662 | 0.026941056 | 0.03017417 | 0.018995576 | 0.00021280919 | 0.0010944664 | 0.10910162 | 0.12336977
11 | 0.81972876 | 1.9591823 | 0.78254789 | 0.58501925 | 0.34320211 | 0 | 0 | 0 | 0 | 0 | 0.017274521 | 0.10922669 | 24.409583 | 1.7538138 | 8.833 | 20.512442 | 0.0012603823 | 0.0030177521 | 0.022000004 | 0.019479239 | 0.0083907144 | 13.12187 | 25.383826 | 8.9839612e-06 | 0.00010168041 | 0.0082407921 | 0.79801605 | 4.4856629e-08 | 109.62571 | 0.048813684 | 7.078493e-09 | 0.89306143 | 0.0011811312 | 54.89608 | 0.00092643198 | 0.027005201 | 0.030144791 | 0.018995582 | 0.00021150675 | 0.0011397352 | 0.10907615 | 0.12334965
12 | 0.82047338 | 1.9594637 | 0.78297156 | 0.5799549 | 0.34530315 | 0 | 0 | 0 | 0 | 0 | 0.017274521 | 0.10922669 | 24.444244 | 1.7547634 | 8.8295537 | 20.523548 | 0.0012680983 | 0.0031247793 | 0.024000004 | 0.021463807 | 0.0084420815 | 13.115864 | 25.502928 | 7.9462025e-06 | 0.00010527271 | 0.0086679473 | 0.87807206 | 4.4144075e-08 | 109.48433 | 0.048791802 | 7.6460393e-09 | 0.9718453 | 0.0011665092 | 54.825523 | 0.00104206 | 0.027066368 | 0.030116446 | 0.018995588 | 0.00021034974 | 0.001182969 | 0.10905072 | 0.12332964
13 | 0.82109379 | 1.9597243 | 0.78341184 | 0.57559305 | 0.34710856 | 0 | 0 | 0 | 0 | 0 | 0.017274521 | 0.10922669 | 24.478504 | 1.7557501 | 8.8266505 | 20.535089 | 0.0012747285 | 0.0032272235 | 0.026000004 | 0.023450547 | 0.0084862205 | 13.110145 | 25.6217 | 7.0871831e-06 | 0.00010854466 | 0.009086752 | 0.95800574 | 4.3434537e-08 | 109.34316 | 0.048765688 | 8.2122127e-09 | 1.050495 | 0.0011520675 | 54.755066 | 0.0011622732 | 0.027124963 | 0.030088981 | 0.018995593 | 0.00020931737 | 0.0012244477 | 0.10902531 | 0.1233097
14 | 0.82161308 | 1.9599669 | 0.78386535 | 0.57179673 | 0.34867575 | 0 | 0 | 0 | 0 | 0 | 0.017274521 | 0.10922669 | 24.51244 | 1.7567665 | 8.8241821 | 20.546976 | 0.0012804839 | 0.0033248966 | 0.028000004 | 0.025439036 | 0.0085245357 | 13.104681 | 25.74021 | 6.3656422e-06 | 0.00011149243 | 0.0094977588 | 1.037801 | 4.2729852e-08 | 109.20223 | 0.048735853 | 8.7777379e-09 | 1.1290016 | 0.0011377849 | 54.684732 | 0.001287315 | 0.02718131 | 0.030062279 | 0.018995599 | 0.00020839374 | 0.0012644071 | 0.10899984 | 0.1232898
15 | 0.82204838 | 1.9601927 | 0.78432976 | 0.56846407 | 0.35004745 | 0 | 0 | 0 | 0 | 0 | 0.017274521 | 0.10922669 | 24.54611 | 1.7578073 | 8.8220679 | 20.55915 | 0.0012855213 | 0.0034178436 | 0.030000004 | 0.027428961 | 0.0085580714 | 13.099444 | 25.858511 | 5.7523348e-06 | 0.00011424732 | 0.0099017031 | 1.1174464 | 4.2031408e-08 | 109.06157 | 0.048702833 | 9.3430836e-09 | 1.2073595 | 0.0011236967 | 54.614538 | 0.0014172725 | 0.027235668 | 0.030036242 | 0.018995605 | 0.00020756337 | 0.0013030124 | 0.10897435 | 0.12326992
16 | 0.82241317 | 1.9604038 | 0.78480332 | 0.56551406 | 0.35125757 | 0 | 0 | 0 | 0 | 0 | 0.017274521 | 0.10922669 | 24.579558 | 1.7588686 | 8.8202442 | 20.571563 | 0.0012899654 | 0.0035061148 | 0.032000004 | 0.029420073 | 0.0085876569 | 13.09441 | 25.976643 | 5.2253192e-06 | 0.00011676592 | 0.010299097 | 1.1969325 | 4.1339854e-08 | 108.92119 | 0.048666973 | 9.908903e-09 | 1.2855628 | 0.0011097619 | 54.544499 | 0.0015524844 | 0.02728825 | 0.030010792 | 0.018995611 | 0.00020681575 | 0.0013404277 | 0.10894878 | 0.12325002
17 | 0.82271844 | 1.9606012 | 0.7852846 | 0.56288078 | 0.35233373 | 0 | 0 | 0 | 0 | 0 | 0.017274521 | 0.10922669 | 24.612823 | 1.7599473 | 8.8186589 | 20.584178 | 0.0012939175 | 0.0035900116 | 0.034000004 | 0.031412169 | 0.0086139673 | 13.089558 | 26.094638 | 4.7683372e-06 | 0.00011907133 | 0.010690524 | 1.2762522 | 4.0656103e-08 | 108.78112 | 0.048628643 | 1.0475811e-08 | 1.3636072 | 0.0010960112 | 54.474624 | 0.0016931751 | 0.027339233 | 0.029985865 | 0.018995617 | 0.00020614027 | 0.0013767701 | 0.10892311 | 0.12323011
18 | 0.82297375 | 1.960786 | 0.78577239 | 0.56050626 | 0.3533002 | 0 | 0 | 0 | 0 | 0 | 0.017274521 | 0.10922669 | 24.645936 | 1.7610405 | 8.8172662 | 20.596964 | 0.0012974668 | 0.0036697011 | 0.036000004 | 0.03340507 | 0.0086375958 | 13.08487 | 26.212527 | 4.3690782e-06 | 0.00012131089 | 0.011076459 | 1.3553987 | 3.998031e-08 | 108.64137 | 0.04858811 | 1.104388e-08 | 1.441489 | 0.00108242 | 54.404925 | 0.0018394843 | 0.027388769 | 0.029961402 | 0.018995622 | 0.00020552899 | 0.0014121469 | 0.10889734 | 0.12321016
19 | 0.82318666 | 1.960959 | 0.78626574 | 0.55834321 | 0.35417665 | 0 | 0 | 0 | 0 | 0 | 0.017274521 | 0.10922669 | 24.678924 | 1.7621461 | 8.8160284 | 20.609896 | 0.0013006855 | 0.0037454495 | 0.038000004 | 0.035398633 | 0.0086590235 | 13.080331 | 26.330333 | 4.0173954e-06 | 0.00012313842 | 0.011457441 | 1.4343669 | 3.931333e-08 | 108.50195 | 0.048545633 | 1.1614376e-08 | 1.5192052 | 0.0010690058 | 54.335409 | 0.0019922146 | 0.027436981 | 0.029937359 | 0.018995628 | 0.00020497444 | 0.0014466435 | 0.10887146 | 0.12319016
20 | 0.82336269 | 1.9611213 | 0.78676404 | 0.55635888 | 0.35497688 | 0 | 0 | 0 | 0 | 0 | 0.017274521 | 0.10922669 | 24.711806 | 1.7632629 | 8.8149202 | 20.622958 | 0.0013036243 | 0.0038360215 | 0.040000004 | 0.037392755 | 0.0086785877 | 13.075926 | 26.448074 | 3.7060891e-06 | 0.0001249654 | 0.011833868 | 1.5131535 | 3.8654581e-08 | 108.36287 | 0.048501423 | 1.2186771e-08 | 1.596753 | 0.0010557445 | 54.26608 | 0.0021510322 | 0.027483978 | 0.029913697 | 0.018995633 | 0.00020447067 | 0.0014803405 | 0.10884545 | 0.1231701
21 | 0.82350883 | 1.9612732 | 0.78726636 | 0.55450896 | 0.35571931 | 0 | 0 | 0 | 0 | 0 | 0.017274521 | 0.10922669 | 24.744607 | 1.7643887 | 8.8139059 | 20.636125 | 0.0013063508 | 0.0039432618 | 0.042000004 | 0.039387302 | 0.008696739 | 13.071645 | 26.565773 | 3.4287781e-06 | 0.0001265777 | 0.012206177 | 1.591753 | 3.8005277e-08 | 108.22413 | 0.048455667 | 1.276219e-08 | 1.6741302 | 0.0010426714 | 54.196948 | 0.0023166579 | 0.027529858 | 0.029890379 | 0.018995639 | 0.00020401202 | 0.0015132978 | 0.10881933 | 0.12314997
22 | 0.82363018 | 1.9614154 | 0.78777222 | 0.55276162 | 0.35641724 | 0 | 0 | 0 | 0 | 0 | 0.017274521 | 0.10922668 | 24.777344 | 1.7655224 | 8.8129605 | 20.649385 | 0.0013089139 | 0.0040439972 | 0.044000004 | 0.041382176 | 0.0087138021 | 13.067478 | 26.683445 | 3.1805973e-06 | 0.00012805108 | 0.012574636 | 1.6701619 | 3.7365038e-08 | 108.08574 | 0.04840849 | 1.3340547e-08 | 1.7513343 | 0.0010297564 | 54.128018 | 0.002489334 | 0.027574702 | 0.029867372 | 0.018995644 | 0.00020359461 | 0.0015455801 | 0.10879305 | 0.12312977
23 | 0.82373159 | 1.9615486 | 0.78828098 | 0.55108547 | 0.35708371 | 0 | 0 | 0 | 0 | 0 | 0.017274521 | 0.10922668 | 24.810036 | 1.7666626 | 8.812059 | 20.662721 | 0.0013113614 | 0.0041387399 | 0.046000004 | 0.043377281 | 0.0087300964 | 13.063418 | 26.801108 | 2.9574746e-06 | 0.0001294092 | 0.012939544 | 1.7483764 | 3.6733906e-08 | 107.94772 | 0.048360016 | 1.392215e-08 | 1.8283631 | 0.0010169942 | 54.059296 | 0.0026695114 | 0.027618586 | 0.029844653 | 0.018995649 | 0.0002032147 | 0.0015772386 | 0.10876662 | 0.12310949
24 | 0.82381261 | 1.9616729 | 0.78879297 | 0.5494823 | 0.35771798 | 0 | 0 | 0 | 0 | 0 | 0.017274521 | 0.10922668 | 24.842681 | 1.7678101 | 8.811203 | 20.676141 | 0.0013136907 | 0.0042278675 | 0.048000004 | 0.045372623 | 0.0087456031 | 13.059448 | 26.918761 | 2.7560102e-06 | 0.00013062417 | 0.013301625 | 1.826398 | 3.6111784e-08 | 107.81005 | 0.048310465 | 1.4507808e-08 | 1.9052165 | 0.0010044063 | 53.99078 | 0.0028573207 | 0.027661559 | 0.029822199 | 0.018995654 | 0.00020286696 | 0.0016083062 | 0.10874004 | 0.12308912
25 | 0.82388057 | 1.9617891 | 0.78930716 | 0.54790491 | 0.35833966 | 0 | 0 | 0 | 0 | 0 | 0.017274521 | 0.10922668 | 24.875307 | 1.7689624 | 8.8103547 | 20.689619 | 0.0013159738 | 0.0043119143 | 0.050000004 | 0.047368056 | 0.0087608021 | 13.055569 | 27.03643 | 2.5734584e-06 | 0.00013170887 | 0.013660804 | 1.90422 | 3.5498759e-08 | 107.67275 | 0.048259842 | 1.5097325e-08 | 1.9818915 | 0.00099196291 | 53.92248 | 0.0030534361 | 0.027703689 | 0.029799991 | 0.018995659 | 0.00020255004 | 0.001638833 | 0.10871331 | 0.12306866
26 | 0.82393657 | 1.9618975 | 0.78982361 | 0.54634472 | 0.35895228 | 0 | 0 | 0 | 0 | 0 | 0.017274521 | 0.10922668 | 24.907918 | 1.7701199 | 8.8095072 | 20.703156 | 0.0013182236 | 0.004391239 | 0.052000004 | 0.049363557 | 0.0087757797 | 13.051771 | 27.154118 | 2.4074607e-06 | 0.00013267413 | 0.014017556 | 1.981842 | 3.4894738e-08 | 107.53582 | 0.048208286 | 1.5691269e-08 | 2.0583874 | 0.00097967483 | 53.854397 | 0.0032581738 | 0.02774502 | 0.02977801 | 0.018995664 | 0.00020226042 | 0.0016688488 | 0.10868642 | 0.1230481
27 | 0.82398213 | 1.961998 | 0.79034221 | 0.54479027 | 0.35956058 | 0 | 0 | 0 | 0 | 0 | 0.017274521 | 0.10922668 | 24.94052 | 1.7712822 | 8.8086513 | 20.71675 | 0.0013204575 | 0.0044662867 | 0.054000004 | 0.051359089 | 0.0087906515 | 13.048047 | 27.271833 | 2.2560176e-06 | 0.00013352422 | 0.014372335 | 2.0592629 | 3.4299844e-08 | 107.39926 | 0.04815591 | 1.629027e-08 | 2.1347034 | 0.00096755383 | 53.786534 | 0.003471933 | 0.02778559 | 0.029756242 | 0.018995669 | 0.00020199498 | 0.0016983786 | 0.10865936 | 0.12302745
28 | 0.82402015 | 1.9620912 | 0.79086279 | 0.54322131 | 0.36017291 | 0 | 0 | 0 | 0 | 0 | 0.017274521 | 0.10922668 | 24.973126 | 1.7724489 | 8.8077708 | 20.730396 | 0.0013227063 | 0.0045374286 | 0.056000004 | 0.053354591 | 0.008805622 | 13.044392 | 27.389586 | 2.1174706e-06 | 0.00013426551 | 0.014725296 | 2.1364803 | 3.3713755e-08 | 107.26307 | 0.048102767 | 1.6894325e-08 | 2.2108381 | 0.00095557967 | 53.718895 | 0.0036952108 | 0.027825439 | 0.029734671 | 0.018995674 | 0.00020175199 | 0.001727454 | 0.10863214 | 0.12300669
29 | 0.82405104 | 1.9621773 | 0.79138524 | 0.54163275 | 0.36079134 | 0 | 0 | 0 | 0 | 0 | 0.017274521 | 0.10922668 | 25.005738 | 1.7736197 | 8.8068613 | 20.74409 | 0.0013249774 | 0.0046049683 | 0.058000004 | 0.055350049 | 0.0088207416 | 13.040798 | 27.50738 | 1.9903437e-06 | 0.00013490161 | 0.015076999 | 2.2134939 | 3.3136562e-08 | 107.12725 | 0.048048967 | 1.7504262e-08 | 2.2867912 | 0.00094377251 | 53.651482 | 0.0039284301 | 0.027864596 | 0.02971329 | 0.018995679 | 0.00020152858 | 0.0017560917 | 0.10860476 | 0.12298584
30 | 0.82407721 | 1.9622564 | 0.79190977 | 0.54000705 | 0.36142309 | 0 | 0 | 0 | 0 | 0 | 0.017274521 | 0.10922668 | 25.038366 | 1.7747953 | 8.805909 | 20.75784 | 0.0013272974 | 0.0046692376 | 0.060000004 | 0.057345409 | 0.0088361867 | 13.037263 | 27.625226 | 1.8734423e-06 | 0.00013543547 | 0.01542743 | 2.2903016 | 3.2567818e-08 | 106.99181 | 0.047994538 | 1.8119803e-08 | 2.3625612 | 0.00093209182 | 53.584296 | 0.0041721268 | 0.027903095 | 0.029692082 | 0.018995683 | 0.00020132365 | 0.0017843202 | 0.10857719 | 0.12296487
31 | 0.82409764 | 1.9623289 | 0.79243606 | 0.5383473 | 0.36206677 | 0 | 0 | 0 | 0 | 0 | 0.017274521 | 0.10922668 | 25.071008 | 1.7759748 | 8.8049156 | 20.771635 | 0.0013296613 | 0.004730562 | 0.062000004 | 0.059340681 | 0.0088519237 | 13.033778 | 27.743123 | 1.7656301e-06 | 0.00013587078 | 0.015777348 | 2.3669045 | 3.2007458e-08 | 106.85674 | 0.047939618 | 1.8742105e-08 | 2.4381488 | 0.00092057181 | 53.51734 | 0.0044267361 | 0.027940943 | 0.029671053 | 0.018995688 | 0.00020113389 | 0.001812143 | 0.10854947 | 0.1229438
32 | 0.82411517 | 1.9623944 | 0.7929647 | 0.53663313 | 0.3627308 | 0 | 0 | 0 | 0 | 0 | 0.017274521 | 0.10922668 | 25.103677 | 1.7771596 | 8.8038653 | 20.785492 | 0.0013320999 | 0.004789177 | 0.064000004 | 0.061335804 | 0.0088681581 | 13.030341 | 27.861083 | 1.6660271e-06 | 0.00013621403 | 0.016126803 | 2.4432996 | 3.145552e-08 | 106.72204 | 0.047884185 | 1.9371169e-08 | 2.5135521 | 0.00090919597 | 53.450617 | 0.00469284 | 0.027978187 | 0.029650171 | 0.018995692 | 0.00020095934 | 0.0018395926 | 0.10852156 | 0.12292261
33 | 0.82412914 | 1.9624535 | 0.79349524 | 0.53486504 | 0.36341486 | 0 | 0 | 0 | 0 | 0 | 0.017274521 | 0.10922668 | 25.136371 | 1.7783486 | 8.8027575 | 20.799399 | 0.0013346121 | 0.0048453732 | 0.066000004 | 0.06333078 | 0.0088848822 | 13.026945 | 27.979107 | 1.5737842e-06 | 0.00013646578 | 0.016476287 | 2.5194878 | 3.0911531e-08 | 106.58772 | 0.047828361 | 2.000762e-08 | 2.5887716 | 0.00089796344 | 53.384127 | 0.0049709577 | 0.028014823 | 0.029629451 | 0.018995697 | 0.00020079699 | 0.0018666684 | 0.10849348 | 0.12290132
34 | 0.82414148 | 1.9625063 | 0.79402766 | 0.53302788 | 0.36412516 | 0 | 0 | 0 | 0 | 0 | 0.017274521 | 0.10922667 | 25.1691 | 1.7795418 | 8.80158 | 20.813355 | 0.0013372206 | 0.004899323 | 0.068000004 | 0.065325563 | 0.0089022479 | 13.023589 | 28.097203 | 1.4882054e-06 | 0.00013662986 | 0.016826104 | 2.5954668 | 3.0375851e-08 | 106.45377 | 0.047772174 | 2.0651981e-08 | 2.6638062 | 0.0008868815 | 53.317875 | 0.0052616835 | 0.028050879 | 0.029608879 | 0.018995701 | 0.00020064581 | 0.0018933867 | 0.10846524 | 0.12287992
35 | 0.82415123 | 1.9625529 | 0.79456239 | 0.53112356 | 0.36486078 | 0 | 0 | 0 | 0 | 0 | 0.017274521 | 0.10922667 | 25.201863 | 1.7807402 | 8.8003343 | 20.827371 | 0.0013399221 | 0.004951273 | 0.070000004 | 0.06732016 | 0.0089202325 | 13.020267 | 28.215372 | 1.4086502e-06 | 0.00013670884 | 0.01717658 | 2.6712375 | 2.9847525e-08 | 106.3202 | 0.047715679 | 2.1304537e-08 | 2.7386561 | 0.00087593079 | 53.251861 | 0.0055655934 | 0.028086361 | 0.029588455 | 0.018995705 | 0.00020050445 | 0.0019197581 | 0.10843681 | 0.1228584
36 | 0.82415864 | 1.9625931 | 0.79509945 | 0.52914684 | 0.36562379 | 0 | 0 | 0 | 0 | 0 | 0.017274521 | 0.10922667 | 25.234661 | 1.7819439 | 8.7990152 | 20.841449 | 0.0013427242 | 0.0050014578 | 0.072000004 | 0.069314556 | 0.0089388867 | 13.016973 | 28.33362 | 1.3345653e-06 | 0.00013670438 | 0.01752825 | 2.7467995 | 2.9327318e-08 | 106.18699 | 0.047658948 | 2.1966193e-08 | 2.8133212 | 0.000865127 | 53.186087 | 0.0058832639 | 0.028121278 | 0.029568171 | 0.018995709 | 0.00020037102 | 0.0019457853 | 0.10840822 | 0.12283678
37 | 0.8241663 | 1.9626273 | 0.79563862 | 0.52707761 | 0.36642245 | 0 | 0 | 0 | 0 | 0 | 0.017274521 | 0.10922667 | 25.267508 | 1.7831522 | 8.7976067 | 20.855582 | 0.0013456572 | 0.0050500449 | 0.074000004 | 0.07130869 | 0.0089584126 | 13.013708 | 28.451956 | 1.265474e-06 | 0.00013662165 | 0.017881135 | 2.8221497 | 2.8813932e-08 | 106.05417 | 0.047601968 | 2.2636973e-08 | 2.8877998 | 0.00085445619 | 53.120558 | 0.0062154577 | 0.028155651 | 0.029548024 | 0.018995713 | 0.00020024531 | 0.0019714861 | 0.10837945 | 0.12281504
38 | 0.82417165 | 1.9626553 | 0.7961804 | 0.52492739 | 0.36725181 | 0 | 0 | 0 | 0 | 0 | 0.017274521 | 0.10922667 | 25.300396 | 1.7843665 | 8.7961172 | 20.869783 | 0.001348703 | 0.0050972007 | 0.076000004 | 0.073302598 | 0.0089786892 | 13.010464 | 28.570378 | 1.2009212e-06 | 0.00013646017 | 0.018235959 | 2.8972905 | 2.830779e-08 | 105.92171 | 0.047544841 | 2.3317935e-08 | 2.9620934 | 0.00084392432 | 53.055274 | 0.0065627085 | 0.028189476 | 0.029528013 | 0.018995717 | 0.00020012512 | 0.001996856 | 0.10835051 | 0.12279319
39 | 0.82417517 | 1.962678 | 0.79672446 | 0.52268869 | 0.36811487 | 0 | 0 | 0 | 0 | 0 | 0.017274521 | 0.10922667 | 25.33333 | 1.7855858 | 8.7945404 | 20.884044 | 0.0013518725 | 0.0051316999 | 0.078000004 | 0.075296259 | 0.0089997895 | 13.007239 | 28.688891 | 1.1405112e-06 | 0.0001362226 | 0.018592987 | 2.9722211 | 2.7809475e-08 | 105.78962 | 0.047487591 | 2.4009417e-08 | 3.0362013 | 0.00083351637 | 52.990235 | 0.0069257321 | 0.028222762 | 0.029508151 | 0.018995721 | 0.00020000962 | 0.0020219029 | 0.10832142 | 0.12277126