## MC10
SHRINKAGE AND CREEP ACCORDING TO MODEL CODE 2010
fcm = | 30 | MPa | – Mean 28-day cylinder compressive strength | [7 empty] | Ecm = | 31008.37 | MPa | – 28-day modulus of elasticity
RCA = | 0 | % | – Percentage of coarse recycled aggregate concrete in the mixture | [7 empty] | αNA = | 1 | – sandstone 0.7; limestone 0.9; quartzite 1; basalt 1.2
αbs = | 700 |  | – Depends on cement. 32.5N 800; 32.5R&42.5N 700; 42.5R&52.5N&52.5R 600 | [7 empty] | fc(t0) = | 30 | MPa | – Compressive strength at loading age
εcbs0 = | -44.91 | 1e-06 | – Cement: | 42.5N | (32.5N, 32.5R, 42.5N, 42.5R, 52.5N, 52.5R) | [5 empty] | s = | 0.25 | – 32.5N 0.38; 32.5R&42.5N 0.25; 42.5R&52.5N&52.5R 0.2
αds1 = | 4 |  | – Depends on cement. 32.5N 3; 32.5R&42.5N 4; 42.5R&52.5N&52.5R 6 | [7 empty] | Ec(t0) = | 31008.37 | MPa | – Modulus of elasticity at loading age
αds2 = | 0.012 |  | – Depends on cement. 32.5N 0.013; 32.5R&42.5N 0.012; 42.5R&52.5N&52.5R 0.012 | [7 empty] | fctm(t0) = | 2.355427 | MPa | – Tensile strength at loading age
εcds0 = | 460.47 | 1e-06 |  |  |  | Rectangular section | b = | 150 | mm | Circular section
βs1 = | 1 | [5 empty] | h = | 230 | mm |  | D = | 300 | mm
h0 = | 90.8 | mm | – Notional size = 2*A/O |  |  |  | h0 = | 90.78947 | mm |  | h0 = | 75 | mm
ξcbs,2 = | 1 |  | – This is a free fitting parameter; default value is 1.0 |  |  |  |  | t0 = | 28 | days | – Loading age
ξcds,2 = | 1 |  | – This is a free fitting parameter; default value is 1.0 |  |  |  |  | t0,adj = | 28 | days | – Loading age adjusted for cement type
ξcs,RAC = | 1 |  | – Correction coefficient for Recycled Aggregate Concrete |  |  |  |  | αfcm = | 1.08 |  | α = | 0 | – 32.5N –1; 32.5R&42.5N 0; 42.5R&52.5N&52.5R 1
T = | 21 | ºC | – Average temperature over entire analysis period |  |  |  |  | βh = | 1620 |  | – Time at which creep is calculated
RH = | 44.3 | % | – Average relative humidity over entire analysis period |  |  |  |  | t – t0 = | 429 | days | ξcb,2 = | 1 | – This is a free fitting parameter; default value is 1.0
ts = | 2 | days | – Time at start of drying |  |  |  |  | βbc(fcm) = | 0.1665 |  | ξcd,2 = | 1 | – This is a free fitting parameter; default value is 1.0
t = | 457 | days | – Time at analysis |  |  |  |  | βbc (t,t0) = | 6.2656 |  | ξcc,RAC = | 1 | – Correction coefficient for Recycled Aggregate Concrete
t – ts = | 455 | days | – Time at which shrinkage is calculated |  |  |  |  | βdc(fcm) = | 3.5231 |  | CREEP
βas (t) = | 0.986 |  |  | SHRINKAGE |  |  |  | β(RH) = | 1.2393 |  | INPUT FOR OS
βRH = | -1.415 |  |  | INPUT FOR OS |  |  |  | βdc (t0) = | 0.4884 |  | $phiba | 0.1665
βds (t-ts) = | 0.782 |  |  | $epsba | -4.491e-05 |  |  | γ (t0) = | 0.3377 |  | $phibb | 1
εcbs (t) = | -44.3 | 1e-06 |  | $epsbb | 1 |  |  | βdc (t,t0) = | 0.5898 |  | $phida | 4.36617783
εcds (t,ts) = | -509.5 | 1e-06 |  | $epsda | -0.00065156505 |  |  | φbc (t,t0) = | 1.0432224 |  | $phidb | 1620
εcs (t,ts) = | -553.8 | 1e-06 |  | $epsdb | 288.5624 |  |  | φdc (t,t0) = | 1.257714 |  | $cem | 0
[8 empty] | φ (t,t0) = | 2.300936

## ACI
SHRINKAGE AND CREEP ACCORDING TO ACI 209R-92
fcm = | 28.2 | MPa | – Mean 28-day cylinder compressive strength |  |  | Rectangular section | b = | 200 | mm | Circular section
V/S = | 44.4 | mm | – Average thickness = Volume/Surface for member; = A/O for cross-section |  |  |  | h = | 200 | mm |  | D = | 200 | mm
f = | 48.84131 |  | – Parameter in shrinkage time evolution function |  |  |  | V/S = | 50 | mm |  | h0 = | 25 | mm
εshu,0 = | 780 | 1e-06 | – Default value of ultimate shrinkage strain; can be replaced with experimental value or fitted
γsh,VS | 0.973 |  | – Correction for member size |  |  | d = | 48.84131 |  | – Parameter in creep time evolution function
s = | 90 | mm | – Slump; leave blank if unknown |  |  | ψ = | 1 |  | – Exponent in creep time evolution function
γsh,s = | 1.035 |  | – Correction for slump |  |  | γc,vs = | 0.959 |  | – Correction for member size
ψ = |  |  | – Ratio of fine to total aggregate; leave blank if unknown |  |  | γc,s = | 1.058 |  | – Correction for slump
γsh,ψ = | 1 |  | – Correction for fine aggregate content |  |  | γc,ψ = | 1 |  | – Correction for fine aggregate content
c = |  | kg/m3 | – Cement content; leave blank if unknown |  |  | γc,α = | 1 |  | – Correction for air content
γsh,c = | 1 |  | – Correction for cement content |  |  | t0 = | 7 | days | – Loading age
αair = |  | % | – Air content in percent; leave blank if unknown |  |  | t – t0 = | 1000 | days | – Time at which creep is calculated
γsh,α = | 1 |  | – Correction for air content |  |  | γc,t0 = | 0.9935 |  | – Correction for loading age
ts = | 7 | days | – Time at start of drying |  |  | γc,RH = | 0.935 |  | – Correction for relative humidity
t = | 1007 | days | – Time at analysis |  |  | γc = | 0.9425052 |  | – Global correction of ultimate creep coefficient
t – ts = | 1000 | days | – Time at which shrinkage is calculated |  |  | φu,0 = | 2.35 |  | – Default value of ultimate creep coefficient;
RH = | 50 | % | – Relative humidity | [5 empty] | can be replaced with experimental value or fitted
γsh,tc = | 1.004501 |  | – Correction for curing time
γsh,RH = | 0.89 |  | – Correction for relative humidity | [5 empty] | CREEP
γsh = | 0.9 |  | – Global correction of ultimate shrinkage strain | SHRINKAGE |  |  |  |  | INPUT FOR OS
εshu = | 702 | 1e-06 | – Ultimate shrinkage strain | INPUT FOR OS |  | φu = | 2.214887 |  | $phiu | 2.214887
β (t,tc) = | 0.953 |  |  | $epsshu | -0.000702 | β (t,t0) = | 0.953 |  | $psicr1 | 1
εsh (t,ts) = | 669.006 | 1e-06 |  | $psish | 48.84131 | φ (t,t0) = | 2.110788 |  | $psicr2 | 48.84131

## s-e Lin
E = | 5000 | b = | 0.8 | ft = | 0.5 | eps,0 = | 100
0 | 0 | Linear compression
-10 | -0.05
-20 | -0.1
-30 | -0.15
-40 | -0.2
-50 | -0.25
-60 | -0.3
-70 | -0.35
-80 | -0.4
-90 | -0.45
-100 | -0.5
-110 | -0.55
-120 | -0.6
-130 | -0.65
-140 | -0.7
-150 | -0.75
-160 | -0.8
-170 | -0.85
-180 | -0.9
-190 | -0.95
-200 | -1
-210 | -1.05
-220 | -1.1
-230 | -1.15
-240 | -1.2
-250 | -1.25
-260 | -1.3
-270 | -1.35
-280 | -1.4
-290 | -1.45
-300 | -1.5
-310 | -1.55
-320 | -1.6
-330 | -1.65
-340 | -1.7
-350 | -1.75
-360 | -1.8
-370 | -1.85
-380 | -1.9
-390 | -1.95
-400 | -2
-410 | -2.05
-420 | -2.1
-430 | -2.15
-440 | -2.2
-450 | -2.25
-460 | -2.3
-470 | -2.35
-480 | -2.4
-490 | -2.45
-500 | -2.5
-510 | -2.55
-520 | -2.6
-530 | -2.65
-540 | -2.7
-550 | -2.75
-560 | -2.8
-570 | -2.85
-580 | -2.9
-590 | -2.95
-600 | -3
-590 | -2.95
-580 | -2.9
-570 | -2.85
-560 | -2.8
-550 | -2.75
-540 | -2.7
-530 | -2.65
-520 | -2.6
-510 | -2.55
-500 | -2.5
-490 | -2.45
-480 | -2.4
-470 | -2.35
-460 | -2.3
-450 | -2.25
-440 | -2.2
-430 | -2.15
-420 | -2.1
-410 | -2.05
-400 | -2
-390 | -1.95
-380 | -1.9
-370 | -1.85
-360 | -1.8
-350 | -1.75
-340 | -1.7
-330 | -1.65
-320 | -1.6
-310 | -1.55
-300 | -1.5
-290 | -1.45
-280 | -1.4
-270 | -1.35
-260 | -1.3
-250 | -1.25
-240 | -1.2
-230 | -1.15
-220 | -1.1
-210 | -1.05
-200 | -1
-190 | -0.95
-180 | -0.9
-170 | -0.85
-160 | -0.8
-150 | -0.75
-140 | -0.7
-130 | -0.65
-120 | -0.6
-110 | -0.55
-100 | -0.5
-90 | -0.45
-80 | -0.4
-70 | -0.35
-60 | -0.3
-50 | -0.25
-40 | -0.2
-30 | -0.15
-20 | -0.1
-10 | -0.05
0 | 0
10 | 0.05 | Linear tension
20 | 0.1
30 | 0.15
40 | 0.2
50 | 0.25
60 | 0.3
70 | 0.35
80 | 0.4
90 | 0.45
100 | 0.5
110 | 0.4632931 | Softening
120 | 0.4321405
130 | 0.4053361
140 | 0.3820037
150 | 0.3614906
160 | 0.3433002
170 | 0.3270475
180 | 0.3124295
190 | 0.2992038
200 | 0.2871746
190 | 0.2728159 | Tension unloading 1 |  | Etan,1 = | -1435.873
180 | 0.2584571
170 | 0.2440984
160 | 0.2297397
150 | 0.2153809
140 | 0.2010222
130 | 0.1866635
120 | 0.1723048
110 | 0.157946
100 | 0.1435873
90 | 0.1292286
80 | 0.1148698
70 | 0.1005111
60 | 0.08615238
50 | 0.07179365
40 | 0.05743492
30 | 0.04307619
20 | 0.02871746
10 | 0.01435873
0 | 0
-10 | -0.05 | Linear in compression
-20 | -0.1
-30 | -0.15
-40 | -0.2
-50 | -0.25
-60 | -0.3
-70 | -0.35
-80 | -0.4
-90 | -0.45
-100 | -0.5
-110 | -0.55
-120 | -0.6
-130 | -0.65
-140 | -0.7
-150 | -0.75
-160 | -0.8
-170 | -0.85
-180 | -0.9
-190 | -0.95
-200 | -1
-190 | -0.95
-180 | -0.9
-170 | -0.85
-160 | -0.8
-150 | -0.75
-140 | -0.7
-130 | -0.65
-120 | -0.6
-110 | -0.55
-100 | -0.5
-90 | -0.45
-80 | -0.4
-70 | -0.35
-60 | -0.3
-50 | -0.25
-40 | -0.2
-30 | -0.15
-20 | -0.1
-10 | -0.05
0 | 0
10 | 0.01435873 | Tension reloading 1
20 | 0.02871746
30 | 0.04307619
40 | 0.05743492
50 | 0.07179365
60 | 0.08615238
70 | 0.1005111
80 | 0.1148698
90 | 0.1292286
100 | 0.1435873
110 | 0.157946
120 | 0.1723048
130 | 0.1866635
140 | 0.2010222
150 | 0.2153809
160 | 0.2297397
170 | 0.2440984
180 | 0.2584571
190 | 0.2728159
200 | 0.2871746
210 | 0.2761815 | Softening
220 | 0.266092
230 | 0.2567957
240 | 0.2481996
250 | 0.2402249
260 | 0.2328045
270 | 0.2258806
280 | 0.2194035
290 | 0.2133298
300 | 0.2076218
310 | 0.2022463
320 | 0.1971742
330 | 0.1923795
340 | 0.1878395
350 | 0.1835336
360 | 0.1794436
370 | 0.1755531
380 | 0.1718475
390 | 0.1683133
400 | 0.1649385
390 | 0.160815 | Tension unloading 2 |  | Etan,2 = | -412.3462
380 | 0.1566916
370 | 0.1525681
360 | 0.1484446
350 | 0.1443212
340 | 0.1401977
330 | 0.1360743
320 | 0.1319508
310 | 0.1278273
300 | 0.1237039
290 | 0.1195804
280 | 0.1154569
270 | 0.1113335
260 | 0.10721
250 | 0.1030866
240 | 0.09896309
230 | 0.09483963
220 | 0.09071617
210 | 0.08659271
200 | 0.08246924
190 | 0.07834578
180 | 0.07422232
170 | 0.07009886
160 | 0.0659754
150 | 0.06185193
140 | 0.05772847
130 | 0.05360501
120 | 0.04948155
110 | 0.04535808
100 | 0.04123462
90 | 0.03711116
80 | 0.0329877
70 | 0.02886424
60 | 0.02474077
50 | 0.02061731
40 | 0.01649385
30 | 0.01237039
20 | 0.008246924
10 | 0.004123462
0 | 0
-10 | -0.05 | Linear in compression
-20 | -0.1
-30 | -0.15
-40 | -0.2
-50 | -0.25
-60 | -0.3
-70 | -0.35
-80 | -0.4
-90 | -0.45
-100 | -0.5
-110 | -0.55
-120 | -0.6
-130 | -0.65
-140 | -0.7
-150 | -0.75
-160 | -0.8
-170 | -0.85
-180 | -0.9
-190 | -0.95
-200 | -1
-190 | -0.95
-180 | -0.9
-170 | -0.85
-160 | -0.8
-150 | -0.75
-140 | -0.7
-130 | -0.65
-120 | -0.6
-110 | -0.55
-100 | -0.5
-90 | -0.45
-80 | -0.4
-70 | -0.35
-60 | -0.3
-50 | -0.25
-40 | -0.2
-30 | -0.15
-20 | -0.1
-10 | -0.05
0 | 0
10 | 0.004123462 | Tension reloading 2
20 | 0.008246924
30 | 0.01237039
40 | 0.01649385
50 | 0.02061731
60 | 0.02474077
70 | 0.02886424
80 | 0.0329877
90 | 0.03711116
100 | 0.04123462
110 | 0.04535808
120 | 0.04948155
130 | 0.05360501
140 | 0.05772847
150 | 0.06185193
160 | 0.0659754
170 | 0.07009886
180 | 0.07422232
190 | 0.07834578
200 | 0.08246924
210 | 0.08659271
220 | 0.09071617
230 | 0.09483963
240 | 0.09896309
250 | 0.1030866
260 | 0.10721
270 | 0.1113335
280 | 0.1154569
290 | 0.1195804
300 | 0.1237039
310 | 0.1278273
320 | 0.1319508
330 | 0.1360743
340 | 0.1401977
350 | 0.1443212
360 | 0.1484446
370 | 0.1525681
380 | 0.1566916
390 | 0.160815
400 | 0.1649385
410 | 0.1617122 | Softening
420 | 0.1586246
430 | 0.1556665
440 | 0.1528297
450 | 0.1501067
460 | 0.1474904
470 | 0.1449745
480 | 0.1425532
490 | 0.140221
500 | 0.137973
510 | 0.1358044
520 | 0.1337111
530 | 0.1316889
540 | 0.1297344
550 | 0.1278439
560 | 0.1260142
570 | 0.1242425
580 | 0.1225258
590 | 0.1208616
600 | 0.1192474

## s-e NLin
fc | 30 | rat | 0.02857143
fcu | 3 | ft | 2.4
E0 | 30 | epsct0 | 0.08
epsc0 | 2 | epsctu | 1
epscu | 3.5 | Ets | -2.4
0 | 0
0.1 | 2.925
0.2 | 5.7
0.3 | 8.325
0.4 | 10.8
0.5 | 13.125
0.6 | 15.3
0.7 | 17.325
0.8 | 19.2
0.9 | 20.925
1 | 22.5
1.1 | 23.925
1.2 | 25.2
1.3 | 26.325
1.4 | 27.3
1.5 | 28.125
1.6 | 28.8
1.7 | 29.325
1.8 | 29.7
1.9 | 29.925
2 | 30
2.1 | 28.2
2.2 | 26.4
2.3 | 24.6
2.4 | 22.8
2.5 | 21
2.6 | 19.2
2.7 | 17.4
2.8 | 15.6
2.9 | 13.8
3 | 12
3.1 | 10.2
3.2 | 8.4
3.3 | 6.6
3.4 | 4.8
3.5 | 3