## Sheet1
Hardness results using 5g load at 21.6 °C and 70% R/H
Material | test number | heating duration (min) | D1 (μm) | D2 (μm) | Notes
Resin/beeswax | 1 | 2 | 248 | 262
Resin/beeswax | 2 | 2 | 264 | 256
Resin/beeswax | 3 | 2 | 256 | 270
Resin/beeswax | 4 | 2 | 254 | 244
Resin/beeswax | 5 | 2 | 260 | 252
Resin/Beeswax | 6 | 5 | 256 | 240
Resin/beeswax | 7 | 5 | 200 | 185
Resin/beeswax | 8 | 5 | 185 | 179
Resin/beeswax | 9 | 5 | 185 | 182
Resin/beeswax | 10 | 5 | 185 | 179
Resin/Beeswax | 11 | 10 | 132 | 136
Resin/beeswax | 12 | 10 | 128 | 133.5
Resin/beeswax | 13 | 10 | 125 | 133
Resin/beeswax | 14 | 10 | 134 | 137
Resin/beeswax | 15 | 10 | 144 | 138
Resin/Beeswax | 16 | 15 | 131.5 | 133.5
Resin/beeswax | 17 | 15 | 125 | 126
Resin/beeswax | 18 | 15 | 126 | 121
Resin/beeswax | 19 | 15 | 131 | 131
Resin/beeswax | 20 | 15 | 128 | 125
Resin/Beeswax | 21 | 20 | 112.5 | 111
Resin/beeswax | 22 | 20 | 106 | 104
Resin/beeswax | 23 | 20 | 112 | 108.5
Resin/beeswax | 24 | 20 | 113.5 | 116.5
Resin/beeswax | 25 | 20 | 115 | 118
Resin/Beeswax | 26 | 40 | 96 | 100
Resin/beeswax | 27 | 40 | 97 | 100
Resin/beeswax | 28 | 40 | 100 | 96
Resin/beeswax | 29 | 40 | 97 | 94
Resin/beeswax | 30 | 40 | 91 | 100
Tar | 31 | 2 | 145 | 150
Tar | 32 | 2 | 148 | 150
Tar | 33 | 2 | 150 | 153
Tar | 34 | 2 | 138 | 125
Tar | 35 | 2 | 135 | 130
Tar | 36 | 5 | 125 | 137
Tar | 37 | 5 | 134 | 125
Tar | 38 | 5 | 133 | 125
Tar | 39 | 5 | 139 | 129
Tar | 40 | 5 | 125 | 132
Tar | 41 | 10 | 124 | 119
Tar | 42 | 10 | 137 | 122
Tar | 43 | 10 | 136 | 136
Tar | 44 | 10 | 125 | 115
Tar | 45 | 10 | 136 | 129
Tar | 46 | 15 | 120 | 110
Tar | 47 | 15 | 125 | 124
Tar | 48 | 15 | 123 | 136
Tar | 49 | 15 | 120 | 110
Tar | 50 | 15 | 90 | 102
Tar | 51 | 20 | 100 | 105
Tar | 52 | 20 | 88 | 93
Tar | 53 | 20 | 82 | 75
Tar | 54 | 20 | 65 | 70
Tar | 55 | 20 | 80 | 94
Tar | 56 | 40 | 60.5 | 61
Tar | 57 | 40 | 74 | 75
Tar | 58 | 40 | 69 | 70
Tar | 59 | 40 | 90 | 95
Tar | 60 | 40 | 63.5 | 65.5
Resin/ochre | 61 | 2 | >800 | >800 | very soft material, difficult to measure accurately
Resin/ochre | 62 | 2 | 400 | 400
Resin/ochre | 63 | 2 | 700 | 700
Resin/ochre | 64 | 2 | >800 | >800
Resin/ochre | 65 | 2 | >800 | >800
Resin/ochre | 66 | 5 | 500 | 620
Resin/ochre | 67 | 5 | 700 | 660
Resin/ochre | 68 | 5 | 560 | 520
Resin/ochre | 69 | 5 | 500 | 520
Resin/ochre | 70 | 5 | 580 | 560
Resin/ochre | 71 | 10 | 145 | 152
Resin/ochre | 72 | 10 | 160 | 157
Resin/ochre | 73 | 10 | 175 | 152
Resin/ochre | 74 | 10 | 165 | 168
Resin/ochre | 75 | 10 | N/A | N/A | could not get a smooth surface for 5th accurate measurement
Resin/ochre | 76 | 15 | 67 | 63
Resin/ochre | 77 | 15 | 75 | 73
Resin/ochre | 78 | 15 | 65 | 73 | small crack
Resin/ochre | 79 | 15 | 63 | 63
Resin/ochre | 80 | 15 | 91 | 90
Resin/ochre | 81-85 | 20 | N/A | N/A | brittle, cracked before accurate measurement
Resin | 86 | 2 | >800 | >800 | very soft material, difficult to measure accurately
Resin | 87 | 2 | >800 | >800
Resin | 88 | 2 | >700 | >700
Resin | 89 | 2 | >800 | >800
Resin | 90 | 2 | >800 | >800
Resin | 91 | 5 | 560 | 600
Resin | 92 | 5 | 472 | 456
Resin | 93 | 5 | 500 | 512
Resin | 94 | 5 | 600 | 660
Resin | 95 | 5 | 504 | 520
Resin | 96 | 10 | 376 | 372
Resin | 97 | 10 | 400 | 500
Resin | 98 | 10 | 400 | 384
Resin | 99 | 10 | 372 | 392
Resin | 100 | 10 | 414 | 408
Resin | 101 | 15 | ~40 | ~40 | Material began to crack, difficult to measure accurately
Resin | 102 | 15 | ~40 | ~40
Resin | 103 | 15 | ~40 | ~40
Resin | 104 | 15 | ~40 | ~40
Resin | 105 | 15 | ~50 | ~50