## Sheet1
| t in min | t_seg in min | f in Hz | G' in MPa | G" in MPa | ¦G*¦ in MPa | tan(δ) in - | T in °C | h in mm | δ in ° | ѡ in rad∕s | η' in Pas | η'' in Pas | ¦η*¦ in Pas
2¦1 | 4.413251 | 0.109351 | 1 | 3.450175 | 1.514535 | 3.76796 | 0.438974 | 29.99999 | 3.030828 | 23.7002 | 6.283185 | 241045.8 | 549112.4 | 599689.5
2¦2 | 4.582958 | 0.279058 | 1 | 3.323713 | 1.155308 | 3.518779 | 0.347596 | 29.99999 | 3.030828 | 19.16723 | 6.283185 | 183873 | 528985.4 | 560031.1
2¦3 | 4.801171 | 0.497271 | 1 | 3.548135 | 1.111981 | 3.718301 | 0.313399 | 29.89999 | 3.030958 | 17.40093 | 6.283185 | 176977.3 | 564703.2 | 591786
2¦4 | 5.037517 | 0.733616 | 1 | 4.023312 | 1.230496 | 4.207275 | 0.305842 | 29.89999 | 3.030958 | 17.00581 | 6.283185 | 195839.5 | 640330 | 669608.6
2¦5 | 5.274676 | 0.970775 | 1 | 4.133536 | 1.130769 | 4.285412 | 0.27356 | 29.89999 | 3.030958 | 15.29951 | 6.283185 | 179967.5 | 657872.7 | 682044.6
2¦6 | 5.492368 | 1.188468 | 1 | 4.307176 | 1.165254 | 4.462016 | 0.270538 | 29.80001 | 3.031088 | 15.13829 | 6.283185 | 185456 | 685508.4 | 710151.9
3¦1 | 7.175601 | 1.410359 | 1 | 5.965893 | 1.806215 | 6.233321 | 0.302757 | 34.56668 | 3.024907 | 16.84405 | 6.283185 | 287468.1 | 949501.3 | 992063.8
3¦2 | 8.609692 | 2.84445 | 1 | 19.35537 | 7.636055 | 20.8072 | 0.394519 | 39.57217 | 3.018388 | 21.53016 | 6.283185 | 1215316 | 3080503 | 3311569
3¦3 | 10.02565 | 4.260408 | 1 | 49.67285 | 25.7745 | 55.96174 | 0.518885 | 44.48504 | 3.012007 | 27.42412 | 6.283185 | 4102139 | 7905680 | 8906588
3¦4 | 11.45893 | 5.693685 | 1 | 59.1955 | 52.28377 | 78.9791 | 0.883239 | 49.45477 | 3.005548 | 41.4522 | 6.283185 | 8321220 | 9421256 | 12569915
3¦5 | 12.90884 | 7.143599 | 1 | 37.70088 | 53.78397 | 65.6816 | 1.426597 | 54.55557 | 2.998917 | 54.97075 | 6.283185 | 8559985 | 6000281 | 10453550
3¦6 | 14.32542 | 8.560174 | 1 | 12.37521 | 29.58732 | 32.0711 | 2.390854 | 59.48876 | 2.992518 | 67.30236 | 6.283185 | 4708968 | 1969576 | 5104274
3¦7 | 15.7418 | 9.976556 | 1 | 3.816805 | 14.45026 | 14.94583 | 3.785956 | 64.44049 | 2.986074 | 75.20414 | 6.283185 | 2299830 | 607463.4 | 2378703
3¦8 | 17.19155 | 11.42631 | 1 | 0.646055 | 4.353731 | 4.401405 | 6.738945 | 69.45422 | 2.979549 | 81.55941 | 6.283185 | 692917.9 | 102822.9 | 700505.3
3¦9 | 18.6092 | 12.84396 | 1 | 0.098203 | 1.171474 | 1.175582 | 11.92913 | 74.43356 | 2.973086 | 85.20819 | 6.283185 | 186445.8 | 15629.46 | 187099.8
3¦10 | 20.02424 | 14.259 | 1 | 0.014884 | 0.336675 | 0.337004 | 22.62026 | 79.39645 | 2.966629 | 87.46871 | 6.283185 | 53583.44 | 2368.822 | 53635.77
3¦11 | 21.4431 | 15.67786 | 1 | 0.00287 | 0.097484 | 0.097527 | 33.96432 | 84.32128 | 2.960235 | 88.31355 | 6.283185 | 15515.11 | 456.8061 | 15521.83
3¦12 | 22.9077 | 17.14245 | 1 | 0.000618 | 0.028963 | 0.028969 | 46.8879 | 89.4298 | 2.953594 | 88.77821 | 6.283185 | 4609.526 | 98.30926 | 4610.575
3¦13 | 24.35774 | 18.59249 | 1 | 0.00022 | 0.00919 | 0.009193 | 41.78968 | 94.43499 | 2.947082 | 88.62921 | 6.283185 | 1462.652 | 35.00026 | 1463.071
3¦14 | 25.75928 | 19.99404 | 1 | 0.000143 | 0.003183 | 0.003187 | 22.29883 | 99.37011 | 2.940682 | 87.43227 | 6.283185 | 506.6455 | 22.72073 | 507.1547
1¦1 | 0.460838 | 0.44515 | 1 | 1.7e-05 | 0.001687 | 0.001687 | 99.32108 | 101.1478 | 1.597158 | 89.42315 | 6.283185 | 268.4706 | 2.70305 | 268.4842
1¦2 | 0.848627 | 0.83294 | 1 | 1.8e-05 | 0.001348 | 0.001348 | 77.04329 | 102.525 | 1.595375 | 89.25636 | 6.283185 | 214.602 | 2.785483 | 214.6201
1¦3 | 1.353808 | 1.33812 | 1 | 7e-06 | 0.000984 | 0.000984 | 132.3065 | 104.2546 | 1.593126 | 89.56696 | 6.283185 | 156.6027 | 1.183637 | 156.6072
1¦4 | 1.742606 | 1.726919 | 1 | 1.4e-05 | 0.000729 | 0.000729 | 51.42152 | 105.6899 | 1.591253 | 88.8859 | 6.283185 | 115.9797 | 2.255466 | 116.0016
1¦5 | 2.163113 | 2.147426 | 1 | 2.6e-05 | 0.000544 | 0.000545 | 20.99913 | 107.1612 | 1.58934 | 87.27358 | 6.283185 | 86.64806 | 4.126275 | 86.74625
1¦6 | 2.602209 | 2.586522 | 1 | 1.8e-05 | 0.000423 | 0.000423 | 23.30465 | 108.6198 | 1.587447 | 87.54295 | 6.283185 | 67.24741 | 2.885577 | 67.30929
1¦7 | 2.99016 | 2.974472 | 1 | 3.1e-05 | 0.000337 | 0.000339 | 10.88296 | 110.0044 | 1.585641 | 84.75002 | 6.283185 | 53.64849 | 4.929587 | 53.87449
1¦8 | 3.428246 | 3.412559 | 1 | 2.5e-05 | 0.00025 | 0.000251 | 9.954497 | 111.5455 | 1.583648 | 84.26348 | 6.283185 | 39.76938 | 3.995115 | 39.96955
1¦9 | 3.883846 | 3.868159 | 1 | 3.8e-05 | 0.000193 | 0.000197 | 5.031398 | 113.1086 | 1.581617 | 78.75884 | 6.283185 | 30.71583 | 6.104831 | 31.31663
1¦10 | 4.287718 | 4.27203 | 1 | 3.4e-05 | 0.000161 | 0.000164 | 4.794412 | 114.5663 | 1.579715 | 78.21838 | 6.283185 | 25.61383 | 5.342434 | 26.16505
1¦11 | 4.743416 | 4.727728 | 1 | 4.3e-05 | 0.000123 | 0.00013 | 2.838312 | 116.1482 | 1.577661 | 70.59152 | 6.283185 | 19.5831 | 6.899557 | 20.76299
1¦12 | 5.181795 | 5.166107 | 1 | 3.5e-05 | 0.000101 | 0.000106 | 2.912959 | 117.6605 | 1.575699 | 71.05298 | 6.283185 | 16.01102 | 5.49648 | 16.9282
1¦13 | 5.569975 | 5.554287 | 1 | 2.8e-05 | 7.9e-05 | 8.4e-05 | 2.811361 | 119.0405 | 1.573905 | 70.41955 | 6.283185 | 12.56245 | 4.468462 | 13.33351
1¦14 | 6.026258 | 6.010571 | 1 | 3.7e-05 | 6.4e-05 | 7.4e-05 | 1.716768 | 120.5702 | 1.57191 | 59.77963 | 6.283185 | 10.20054 | 5.941713 | 11.80487
1¦15 | 6.4467 | 6.431013 | 1 | 2.1e-05 | 5.9e-05 | 6.3e-05 | 2.795704 | 122.1578 | 1.569842 | 70.31829 | 6.283185 | 9.421676 | 3.370055 | 10.00626
1¦16 | 6.851743 | 6.836056 | 1 | 3.8e-05 | 4.3e-05 | 5.7e-05 | 1.115445 | 123.4602 | 1.56815 | 48.12367 | 6.283185 | 6.803102 | 6.099003 | 9.136742
1¦17 | 7.289211 | 7.273523 | 1 | 3.3e-05 | 3.3e-05 | 4.6e-05 | 1.001357 | 124.9864 | 1.566181 | 45.03886 | 6.283185 | 5.199634 | 5.192585 | 7.348411
1¦18 | 7.728175 | 7.712488 | 1 | 4.6e-05 | 3.1e-05 | 5.6e-05 | 0.68007 | 126.5576 | 1.564122 | 34.21844 | 6.283185 | 4.987334 | 7.333561 | 8.868744
1¦19 | 8.149985 | 8.134297 | 1 | 2.8e-05 | 2.7e-05 | 3.9e-05 | 0.95565 | 128.0264 | 1.562223 | 43.70088 | 6.283185 | 4.30907 | 4.509047 | 6.236953
1¦20 | 8.62183 | 8.606142 | 1 | 2.8e-05 | 1.3e-05 | 3.1e-05 | 0.476818 | 129.6 | 1.560162 | 25.49263 | 6.283185 | 2.106723 | 4.418298 | 4.894858