## Data
Study | Sp. Num. | fc (MPa) | W (mm) | ec (mm) | r (%) | BC | SS (mm) | f | H (%) | A | P (kN) | R (min) | SP | SPI | SP: Spalling occurrence → Y: Yes, N: No.; SPI: Spalling intensity → MJ: Major spalling, MN: Minor spalling.
[1] | 1a | 34.2 | 305 | 0 | 2.19 | 0 | 305 | 0 | 5 | 1 | 0 | 240 | N | N | A: Aggregate type → Silicate = 1, Carbonate = 2, Light weight = 3.; f: Presence of fibers → No fibers = 0, Steel fibers = 1, Polypropylene fibers = 2.
[1] | 2a | 36.9 | 305 | 0 | 2.19 | 0 | 305 | 0 | 15 | 1 | 1333 | 170 | N | N
[1] | 3a | 34.2 | 305 | 0 | 2.19 | 0 | 305 | 0 | 70 | 1 | 800 | 218 | N | N
[1] | 4a | 35.1 | 305 | 0 | 2.19 | 0 | 305 | 0 | 63 | 1 | 711 | 220 | N | N
[1] | 5g | 40.7 | 406 | 0 | 2.47 | 0 | 406 | 0 | 9 | 1 | 0 | 300 | N | N
[1] | 6g | 42.3 | 203 | 0 | 2.75 | 0 | 203 | 0 | 29 | 1 | 169 | 180 | N | N
[1] | 7a | 36.1 | 305 | 0 | 2.19 | 0 | 305 | 0 | 74 | 1 | 1067 | 208 | N | N
[1] | 8a | 34.8 | 305 | 0 | 2.19 | 0 | 305 | 0 | 74 | 1 | 1778 | 146 | N | N
[1] | 9a | 38.3 | 305 | 0 | 2.19 | 0 | 305 | 0 | 75 | 1 | 1333 | 187 | N | N
[1] | 10b | 40.9 | 305 | 0 | 2.19 | 0 | 305 | 0 | 75 | 2 | 800 | 510 | N | N
[1] | 11b | 36.9 | 305 | 0 | 2.19 | 0 | 305 | 0 | 75 | 2 | 1067 | 366 | N | N
[1] | 12b | 39.9 | 305 | 0 | 2.19 | 0 | 305 | 1 | 76 | 2 | 1778 | 216 | N | N
[1] | 1e | 41.6 | 305 | 0 | 2.19 | 1 | 305 | 2 | 65 | 1 | 342 | 340 | Y | MN
[1] | 2e | 43.6 | 305 | 0 | 2.19 | 0 | 305 | 0 | 75 | 1 | 1044 | 201 | N | N
[1] | 3e | 35.4 | 305 | 0 | 2.19 | 0 | 305 | 0 | 75 | 1 | 916 | 210 | N | N
[1] | 4d | 52.9 | 305 | 0 | 2.19 | 0 | 305 | 0 | 75 | 1 | 1178 | 227 | N | N
[1] | 5d | 49.5 | 305 | 0 | 2.19 | 0 | 305 | 0 | 75 | 1 | 1067 | 234 | N | N
[1] | 6c | 46.6 | 305 | 0 | 2.19 | 0 | 305 | 0 | 79 | 3 | 1076 | 188 | N | N
[1] | 7c | 42.5 | 305 | 0 | 2.19 | 0 | 305 | 0 | 80 | 3 | 947 | 259 | N | N
[1] | 8f | 42.6 | 305 | 0 | 4.38 | 0 | 305 | 0 | 61 | 1 | 978 | 252 | N | N
[1] | 10g | 38.8 | 406 | 0 | 2.47 | 0 | 406 | 0 | 80 | 1 | 2418 | 262 | N | N
[1] | 11g | 38.4 | 406 | 0 | 3.97 | 0 | 406 | 0 | 75 | 1 | 2795 | 285 | N | N
[1] | 12g | 46.2 | 406 | 0 | 3.97 | 0 | 406 | 0 | 68 | 1 | 2978 | 213 | N | N
[1] | 1i | 39.6 | 305 | 0 | 2.19 | 1 | 305 | 0 | 60 | 1 | 800 | 242 | N | N
[1] | 2i | 39.3 | 305 | 0 | 2.19 | 1 | 305 | 0 | 64 | 1 | 1000 | 220 | N | N
[1] | 3k | 39.9 | 305 | 25 | 2.19 | 0 | 305 | 0 | 56 | 2 | 1000 | 181 | N | N
[1] | 4j | 37.6 | 305 | 0 | 2.19 | 0 | 305 | 0 | 45 | 2 | 1067 | 328 | Y | MN
[1] | 5h | 42.5 | 305 | 0 | 2.22 | 0 | 305 | 0 | 65 | 1 | 1413 | 356 | N | N
[1] | 6h | 42.1 | 203 | 0 | 1.22 | 0 | 203 | 0 | 58 | 1 | 756 | 335 | N | N
[1] | 14k | 37.9 | 305 | 25 | 2.19 | 0 | 305 | 0 | 25 | 1 | 1178 | 183 | N | N
[2] | HSC2 | 126.5 | 406 | 0 | 2.42 | 2 | 406 | 0 | 67 | 2 | 2913 | 204 | Y | MJ
[2] | HSC3 | 99.7 | 406 | 0 | 2.42 | 0 | 406 | 0 | 69 | 1 | 3080 | 239 | Y | MJ
[2] | HSC4 | 89.6 | 406 | 0 | 2.42 | 2 | 406 | 0 | 61 | 2 | 2934 | 145 | Y | MJ
[2] | HSC5 | 86 | 406 | 0 | 2.42 | 0 | 406 | 0 | 86 | 1 | 2406 | 224 | Y | MJ
[2] | HSC6 | 96 | 406 | 0 | 2.42 | 0 | 406 | 0 | 57 | 2 | 4919 | 104 | Y | MJ
[2] | HSC7 | 119.7 | 305 | 0 | 1.72 | 0 | 152 | 0 | 50 | 2 | 1979 | 266 | Y | MJ
[2] | HSC8 | 119.7 | 305 | 0 | 1.72 | 0 | 76 | 0 | 68 | 2 | 2363 | 290 | Y | MJ
[2] | HSC9 | 119.7 | 305 | 0 | 1.72 | 0 | 76 | 0 | 64 | 2 | 2954 | 266 | Y | MJ
[2] | HSC10 | 119.7 | 305 | 25 | 2.42 | 2 | 76 | 0 | 64 | 2 | 2954 | 49 | Y | MJ
[3] | TNC1 | 40.2 | 305 | 0 | 2.18 | 0 | 145 | 0 | 90 | 1 | 930 | 276 | N | N
[3] | TNC2 | 40.2 | 305 | 0 | 2.18 | 0 | 145 | 0 | 51 | 1 | 1500 | 204 | Y | MJ
[3] | TNC3 | 40.2 | 305 | 25 | 2.18 | 2 | 145 | 0 | 92 | 1 | 1000 | 90 | N | N
[3] | THC4 | 99.6 | 305 | 0 | 2.18 | 0 | 145 | 0 | 78 | 1 | 2000 | 202 | Y | MJ
[3] | THC5 | 99.6 | 305 | 0 | 2.18 | 0 | 145 | 0 | 58 | 1 | 2000 | 234 | Y | MJ
[3] | THC6 | 99.6 | 305 | 0 | 2.18 | 0 | 145 | 0 | 61 | 1 | 3000 | 190 | Y | MJ
[3] | THC7 | 72.7 | 305 | 0 | 2.18 | 0 | 145 | 0 | 93 | 2 | 1300 | 363 | Y | MJ
[3] | THC8 | 72.7 | 305 | 0 | 2.18 | 0 | 145 | 0 | 67 | 2 | 2000 | 305 | N | N
[3] | THC9 | 72.7 | 305 | 25 | 2.18 | 2 | 145 | 0 | 94 | 2 | 1200 | 125 | Y | MJ
[3] | THS10 | 89.1 | 305 | 0 | 2.18 | 0 | 145 | 0 | 80 | 1 | 1800 | 239 | Y | MJ
[3] | THS11 | 89.1 | 305 | 0 | 2.18 | 0 | 145 | 0 | 99 | 1 | 2200 | 206 | Y | MJ
[3] | THS12 | 89.1 | 305 | 25 | 2.18 | 2 | 145 | 0 | 99 | 1 | 1500 | 84 | Y | MJ
[3] | THP13 | 86.6 | 305 | 0 | 2.18 | 0 | 145 | 0 | 94 | 1 | 1800 | 271 | N | N
[3] | THP14 | 86.6 | 305 | 0 | 2.18 | 0 | 145 | 0 | 85 | 1 | 2200 | 233 | Y | MJ
[3] | THP15 | 86.6 | 305 | 25 | 2.18 | 2 | 145 | 0 | 97 | 1 | 1500 | 88 | Y | MJ
[4] | M3S50 | 34 | 300 | 0 | 1.78 | 0 | 200 | 0 | 56 | 2 | 1170 | 284 | N | N
[4] | M3S75 | 34 | 300 | 0 | 1.78 | 0 | 150 | 0 | 55 | 2 | 1170 | 331 | N | N
[4] | M3S100 | 34 | 300 | 0 | 1.78 | 0 | 75 | 0 | 56 | 2 | 1170 | 428 | N | N
[4] | M3S150 | 34 | 300 | 0 | 1.78 | 0 | 150 | 0 | 56 | 2 | 1170 | 368 | Y | MJ
[4] | M3ST150 | 34 | 300 | 0 | 1.78 | 0 | 100 | 0 | 59 | 2 | 1170 | 389 | N | Minor
[4] | M3S200 | 34 | 300 | 0 | 1.78 | 0 | 50 | 0 | 55 | 2 | 1170 | 482 | Y | MJ
[4] | M6S150 | 63 | 300 | 0 | 1.78 | 0 | 150 | 0 | 48 | 2 | 1858 | 289 | Y | MJ
[4] | M6ST150 | 63 | 300 | 0 | 1.78 | 0 | 150 | 0 | 49 | 2 | 1858 | 322 | Y | MN
[3] | HS2-1 | 85 | 406 | 0 | 2.47 | 0 | 203 | 0 | 69 | 2 | 3895 | 299 | N | N
[3] | HS2-2 | 85 | 406 | 0 | 2.47 | 0 | 305 | 2 | 58 | 2 | 4328 | 343 | Y | MJ
[3] | HS2-3 | 85 | 406 | 0 | 2.47 | 0 | 406 | 0 | 61 | 2 | 4328 | 379 | Y | MJ
[3] | HS2-4 | 114 | 406 | 0 | 2.47 | 0 | 203 | 0 | 57 | 1 | 4567 | 146 | Y | MJ
[3] | HS2-5 | 114 | 406 | 0 | 2.47 | 0 | 305 | 0 | 77 | 1 | 5373 | 108 | Y | MJ
[3] | HS2-6 | 114 | 406 | 0 | 2.47 | 0 | 406 | 0 | 98 | 1 | 3546 | 142 | Y | MJ
[3] | HS2-7 | 138 | 406 | 27 | 2.47 | 2 | 203 | 0 | 96 | 2 | 4233 | 248 | Y | MJ
[3] | HS2-8 | 138 | 406 | 27 | 2.47 | 2 | 305 | 0 | 93 | 2 | 4981 | 118 | Y | MJ
[3] | HS2-9 | 138 | 406 | 27 | 2.47 | 2 | 305 | 0 | 92 | 2 | 4981 | 117 | Y | MJ
[3] | HS2-10 | 138 | 406 | 27 | 2.47 | 2 | 406 | 0 | 96 | 2 | 4981 | 166 | Y | MJ
[5] | NSC0 | 28 | 300 | 0 | 2.28 | 1 | 300 | 0 | 77 | 2 | 544 | 236 | Y | MJ
[5] | NSC1 | 28 | 300 | 20 | 2.18 | 1 | 300 | 0 | 61 | 2 | 532 | 102 | Y | MJ
[5] | NSC2 | 32 | 300 | 20 | 2.28 | 1 | 300 | 0 | 42 | 2 | 579 | 231 | Y | MJ
[5] | NSC3 | 31 | 300 | 40 | 2.28 | 1 | 300 | 0 | 57 | 2 | 567 | 134 | Y | MJ
[5] | NSC4 | 27 | 300 | 20 | 2.28 | 1 | 150 | 1 | 49 | 2 | 544 | 194 | Y | MJ
[5] | NSC5 | 31 | 300 | 40 | 2.28 | 1 | 150 | 1 | 57 | 2 | 567 | 197 | Y | MJ
[5] | HSC0 | 69 | 300 | 0 | 2.28 | 1 | 300 | 2 | 78 | 2 | 1008 | 69 | Y | MJ
[5] | HSC1 | 58 | 300 | 20 | 2.18 | 1 | 300 | 0 | 47 | 2 | 892 | 51 | Y | MJ
[5] | HSC2 | 69 | 300 | 20 | 2.28 | 1 | 300 | 0 | 45 | 2 | 973 | 37 | Y | MJ
[5] | HSC3 | 67 | 300 | 20 | 2.28 | 1 | 150 | 0 | 51 | 2 | 996 | 636 | Y | MJ
[5] | HSC4 | 60 | 300 | 40 | 2.28 | 1 | 150 | 0 | 41 | 2 | 892 | 63 | Y | MJ
[6] | C | 37.8 | 300 | 0 | 0.89 | 2 | 240 | 0 | 99 | 1 | 1400 | 60 | Y | MJ

## Refs,
[1] T. Lie, J. Woollerton, Fire Resistance of Reinforced Concrete Columns - NRC Publications Archive - National Research Council Canada, 1988. doi:http://doi.org/10.4224/20386656. [2] V. Kodur, F. Cheng, T. Wang, J. Latour, P. Leroux, Fire resistance of high-performance concrete columns, Natl. Res. Counc. Canada. (2001) 136. doi:http://doi.org/10.4224/20378506. [3] V. Kodur, R. McGrath, P. Leroux, J. Latour, J. MacLaurin, Experimental studies on the fire endurance of high-strength concrete columns, Natl. Res. Counc. Canada. (2005) 141. doi:http://doi.org/10.4224/20378032. [4] A.H. Shah, U.K. Sharma, Fire resistance and spalling performance of confined concrete columns, Constr. Build. Mater. 156 (2017) 161–74. doi:10.1016/j.conbuildmat.2017.08.167. [5] S.H. Buch, U.K. Sharma, Fire Resistance of Eccentrically Loaded Reinforced Concrete Columns, Fire Technol. (2019) 1–36. doi:10.1007/s10694-019-00823-x. [6] J. Myllymaki, T. Lie, Fire Resistance Test of a Square Reinforced Concrete Column, Natl. Res. Counc. Canada. (1991) 36. doi:http://doi.org/10.4224/20358628.